## Dep Cycle Time Monitoring
STD Time | Speed (m/min) | Software Length | Deposition Time duration | Workweek | RUN ID | Tape Number | Total Length (m) | Tape Prepared by: | Hastelloy Manufacturer | Hastelloy Thickness (um) | Vacuum Start Time |  | Tape Movement Start Time |  | Tape Movement Stop Time |  | Open Chamber (Time) |  | Calculated Tape Stop | ION Source OFF | E-Gun 1 OFF Occurrence | E-Gun 2 OFF Occurrence | Grids | Comments
[11 empty] | Date | Time | Date | Time | Date | Time | Date | Time
60 | 3 | 1782 | 9.9 | WW02 | 571 | #2900(1662-0) | 1662 | Julie | Ulbrich 42 | 37 | 2026-01-05 | 11:29 | 2026-01-05 | 14:53 | 2026-01-06 | 0:47 | 2026-01-06 | 1:40 | 24:47 | 0 | 1 | 0 | KTM023 | Changed cooling plate in PM2
60 | 3 | 1785 | 9.916667 | WW02 | 572 | #2902(1665-0) | 1665 | Romell | Ulbrich 42 | 37 | 2026-01-06 | 10:15 | 2026-01-06 | 13:13 | 2026-01-06 | 23:08 | 2026-01-07 | 0:10 | 23:08 | 0 | 0 | 0 | KTM027 | Changed grids: KTM023 to KTM027
60 | 3 | 1782 | 9.9 | WW02 | 573 | #2904(1662-0) | 1662 | Pao/Chard | Ulbrich 42 | 37 | 2026-01-07 | 8:02 | 2026-01-07 | 10:00 | 2026-01-07 | 19:54 | 2026-01-07 | 20:45 | 19:54 | 0 | 0 | 0 | KTM027 | PM5 Bearing BL,TL and O-Spring changed; PM4 IS adjusted; PM4 emitter changed due o broken insulator
60 | 3 | 1813 | 10.07222 | WW02 | 574 | #2906(1536-0) #2880(1691-1534) | 1693 | PLD Boys | Ulbrich 42 | 37 | 2026-01-07 | 23:37 | 2026-01-08 | 3:11 | 2026-01-08 | 13:16 | 2026-01-08 | 14:18 | 13:15 | 0 | 0 | 0 | KTM027 | PM4 & PM5 Emmitter was replaced; PM6 Chamber base cleaned; RnD PM2 OFF
60 | 3 | 562 | 3.122222 | WW02 | 575 | #2898(985-1427) | 442 | Jobel | Ulbrich 42 | 37 | 2026-01-08 | 19:39 | 2026-01-08 | 22:45 | 2026-01-09 | 1:21 | 2026-01-09 | 1:48 | 25:52 | 0 | 0 | 0 | KTM027 | PM4 Emitterinsulator was cracked; PM5 Zone 4 Thermocouples was replaced; Use of MgO Pellets (4-6mm)
60 | 3 | 2151 | 11.95 | WW02 | 576 | #2898(339-985) #2892(1385-0) | 2031 | NG | Ulbrich 42/40 | 37/33 | 2026-01-09 | 3:35 | 2026-01-09 | 6:28 | 2026-01-09 | 18:25 | 2026-01-09 | 19:35 | 18:25 | 0 | 0 | 0 | KTM027 | Tape stop due to tape is hitting the wall of the roller, because the tape was rewinded too far to the edge of the reel)
60 | 3 | 1740 | 9.666667 | WW02 | 577 | #2912(1620-0) | 1620 | NG | Ulbrich 42 | 37 | 2026-01-09 | 23:36 | 2026-01-10 | 2:39 | 2026-01-10 | 12:20 | 2026-01-10 | 13:30 | 12:19 | 0 | 0 | 0 | KTM027 | PM4 Cooling plate and depo shields was replaced; RM1 Encoder guide roller adjust3mm to door side
60 | 3 | 1776 | 9.866667 | WW02 | 578 | #2914(1656-0) | 1656 | Pao | Ulbrich 42 | 37 | 2026-01-10 | 16:32 | 2026-01-10 | 19:42 | 2026-01-11 | 5:34 | 2026-01-11 | 6:36 | 29:34 | 0 | 2 | 0 | KTM027 | PM6 Top left 2pcs of bad Bearings changed; PM5 4 roll base plate alignment was adjusted by loosening bolt at wall side top left
60 | 3 | 2021 | 11.22778 | WW02 | 579 | #2910(570-0) #2910(1076-570) #2908(825-0) | 1901 | NG | Ulbrich 42 | 37 | 2026-01-11 | 8:40 | 2026-01-11 | 11:58 | 2026-01-11 | 23:12 | 2026-01-12 | 0:05 | 23:12 | 0 | 0 | 0 | KTM027 | PM2 Chamber Base cooling line cleaned
60 | 3 | 2865 | 15.91667 | WW03 | 580 | #2918(1389-0)#2920(1356-0) | 2745 | Kyle | Ulbrich 42/40 | 37/33 | 2026-01-12 | 3:34 | 2026-01-12 | 5:54 | 2026-01-12 | 21:49 | 2026-01-12 | 22:50 | 21:49 | 0 | 1 | 0 | KTM027 | IBAD emitter insulator was changed to new one (re-opened chamber)
60 | 3 | 120 | 0.6666667 | WW03 | 581 | #2922(1403-0) #2916(1397-700) |  | Kyle | Ulbrich 42/40 | 37/33 | 2026-01-12 | 23:25 | 2026-01-13 | 2:07 | 2026-01-13 | 14:30 | 2026-01-13 | 15:25 | 2:47 | 0 | 2 | 1 | KTM027
60 | 3 | 1620 | 9 | WW03 | 582 | #2898(339-0)#2926(1661-926)#2926(705-0) | 1779 | Kyle | Ulbrich 42 | 37 | 2026-01-13 | 16:45 | 2026-01-13 | 20:17 | 2026-01-14 | 5:55 | 2026-01-14 | 6:56 | 29:17 | 0 | 0 | 0 | KTM027
60 | 3 | 1560 | 8.666667 | WW03 | 583 | #2930(1500-0) | 1500 | ES | Ulbrich 42 | 37 | 2026-01-14 | 15:25 | 2026-01-14 | 20:58 | 2026-01-15 | 6:07 | 2026-01-15 | 7:09 | 29:38 | 0 | 0 | 0 | KTM027 | PM2 Ch-Base cooling line cleaned
60 | 3 | 1560 | 8.666667 | WW03 | 584 | #EXP1-20 | 1440 | IS/NG | Ulbrich 42 | 37 | 2026-01-15 | 11:11 | 2026-01-15 | 14:23 | 2026-01-15 | 22:25 | 2026-01-15 | 23:18 | 23:03 | 0 | 0 | 0 | KTM027 | Adjust 1mm to the left, 2mm to Ion source side
60 | 3 | 1573 | 8.738889 | WW03 | 585 | #2940(1453-0) | 1453 | Chard | Ulbrich 42 | 37 | 2026-01-16 | 12:52 | 2026-01-16 | 15:41 | 2026-01-17 | 0:26 | 2026-01-17 | 1:55 | 24:25 | 0 | 1 | 0 | KTM023 | Changed grids: KTM027 to KTM023; Adjust 5mm to the right, 2mm to Ion source side
60 | 3 | 1620 | 9 | WW03 | 586 | #2932(1500-0) | 1500 | Julie/Chard | Ulbrich 42 | 37 | 2026-01-17 | 3:20 | 2026-01-17 | 6:10 | 2026-01-17 | 15:11 | 2026-01-17 | 16:01 | 15:10 | 0 | 0 | 0 | KTM023 | Adj. 5mm to the right; 2mm to IS
60 | 3 | 1518 | 8.433333 | WW03 | 587 | #2954(1398-0) | 1398 | Jobel | Ulbrich 40 | 33 | 2026-01-17 | 16:37 | 2026-01-17 | 19:20 | 2026-01-18 | 3:46 | 2026-01-18 | 4:36 | 27:46 | 0 | 1 | 0 | KTM023 | Idle Power at 200W
60 | 3 | 2204 | 12.24444 | WW03 | 588 | #2952(1394-0)#2916(690-0) | 2084 | Pao | Ulbrich 42/40 | 37/33 | 2026-01-18 | 12:11 | 2026-01-18 | 14:22 | 2026-01-19 | 2:46 | 2026-01-19 | 3:28 | 26:37 | 0 | 0 | 0 | KTM023 | Cryopump Auto regeneration
60 | 3 | 618 | 3.433333 | WW04 | 589 | #2898(1662-1427) #2910(1364-1101) | 498 |  | Ulbrich 42 | 37 | 2026-01-19 | 4:53 | 2026-01-19 | 9:14 | 2026-01-19 | 21:07 | 2026-01-19 | 22:22 | 12:40 | 0 | 0 | 0 | KTM023 | RnD Ion Source Scan w/ PM3 Scan
60 | 3 | 1802 | 10.01111 | WW04 | 590 | #2950(1684-898) #2950(896-0) | 1682 | Novruz | Ulbrich 42 | 37 | 2026-01-19 | 23:50 | 2026-01-20 | 3:21 | 2026-01-20 | 13:24 | 2026-01-20 | 14:10 | 13:22 | 0 | 1 | 0 | KTM023
60 | 3 | 1737 | 9.65 | WW04 | 591 | #2942(1633-1427) #29542(1427-16) | 1617 | Kyle | Ulbrich 42 | 37 | 2026-01-20 | 19:36 | 2026-01-20 | 22:47 | 2026-01-21 | 8:26 | 2026-01-21 | 9:13 | 32:26 | 0 | 0 | 1 | KTM023 | PM4Emitter Assy. Change; PM2 Ch-base cleaned; EPI Crystal #2,4&6 Inficon Gold; Process Gain 50%--> 20% at 221m
60 | 3 | 1833 | 10.18333 | WW04 | 592 | #2946(339-0) #2944(1328-4) RnD+50mDMY | 1713 | Kyle | Ulbrich 42 | 37 | 2026-01-21 | 12:46 | 2026-01-21 | 15:41 | 2026-01-22 | 1:52 | 2026-01-22 | 3:08 | 25:52 | 0 | 1 | 0 | KTM023 | Changed V-spring PM5; Changed depo shields & copper cooling plate in PM4
60 | 3 | 2248 | 12.48889 | WW04 | 593 | #2948(1656-906)#2956(1398-0) | 2128 | Ranne | Ulbrich 42/40 | 37/33 | 2026-01-22 | 5:09 | 2026-01-22 | 8:14 | 2026-01-22 | 20:50 | 2026-01-22 | 22:35 | 20:43 | 0 | 5 | 0 | KTM023 | PM5 Changed O-spring and V-spring; PM5 BL #1-5
60 | 3 | 120 | 0.6666667 | WW04 | 594 | #2868 (000-195)#2944 (1659-1328)#2946 (339-1665) RnD |  | Pao/Jowi/Jobel | Ulbrich 42 | 37 | 2026-01-23 | 5:20 | 2026-01-23 | 6:31 | 2026-01-24 | 1:40 | 2026-01-24 | 2:42 | 7:11 | 0 | 1 | 0 | KTM023 | PM5 -T.L. Added 0.95mm spacer at the back side. #0 bearing changed, All 6910CE bearings were changed to new. PM6-T.L. All 6910CE bearings were changed to new.B.L. #1,2,3,4,5 bearings changed to new.
60 | 3 | 2337 | 12.98333 | WW04 | 595 | #2928(1666-844) #2960(1395-0) | 2217 | John | Ulbrich 42/40 | 37/33 | 2026-01-24 | 4:53 | 2026-01-24 | 8:15 | 2026-01-24 | 21:15 | 2026-01-24 | 22:10 | 21:14 | 0 | 1 | 0 | KTM023 | PM1 TL #2,3 ; BL #2,3,4,5
60 | 3 | 1646 | 9.144444 | WW04 | 596 | #2958(1531-355) #2958(350-000) | 1526 | Deniz | Ulbrich 42 | 37 | 2026-01-24 | 23:28 | 2026-01-25 | 3:12 | 2026-01-25 | 12:21 | 2026-01-25 | 13:16 | 12:21 | 0 | 0 | 0 | KTM023
60 | 3 | 1517 | 8.427778 | WW05 | 597 | #2970(962-697)#2964(1397-0) | 1397 | Ranne | Ulbrich 42/40 | 37/33 | 2026-01-25 | 14:19 | 2026-01-25 | 17:00 | 2026-01-26 | 3:04 | 2026-01-26 | 4:08 | 25:26 | 0 | 0 | 0 | KTM023
60 | 3 | 1648 | 9.155556 | WW05 | 598 | #2970(680-0)#2968(848-0) | 1528 | Deniz | Ulbrich 42 | 37 | 2026-01-26 | 7:42 | 2026-01-26 | 9:37 | 2026-01-26 | 18:48 | 2026-01-26 | 20:10 | 18:46 | 0 | 0 | 0 | KTM023
60 | 3 | 344 | 1.911111 | WW05 | 599 | #2920(1556-1656)#2978(1100-1224) | 224 | Melo | Ulbrich 42 | 37 | 2026-01-27 | 1:40 | 2026-01-27 | 3:27 | 2026-01-27 | 8:15 | 2026-01-27 | 8:35 | 5:22 | 0 | 0 | 0 | KTM023 | YELLOW BUFFER DEPOSITION
60 | 3 | 2016 | 11.2 | WW05 | 600 | #2978(500-0)#2986(1396-0) | 1896 | Jobel | Ulbrich 42/40 | 37/33 | 2026-01-28 | 15:00 | 2026-01-28 | [5 empty] | 11:12 | 0 | 0 | 0 | R009 | DEPO CANCELLED!! Grids change KTM023 --> R009; Re-installed old target due to arcing (2x); Changed top shield & target shield, HV connection polished, Tape cut @PM5 and PM6 during SP KM DMY ramp up
60 | 3 | 2016 | 11.2 | WW05 | 601 | #2986(1396-0) #2978(500-0) | 1896 |  |  |  | 2026-01-28 | 19:00 | 2026-01-28 | 21:34 | 2026-01-29 | 11:00 | 2026-01-29 | 12:13 | 32:46 | 0 | 0 | 0 | R009 | New MgO Pellets(4-6mm); New PM6 Target; Change Top Shield and target shield,HV connection polish
60 | 3 | 2410 | 13.38889 | WW05 | 602 | #2976(896-0) #2966(1394-0) | 2290 |  |  |  | 2026-01-30 | 12:43 | 2026-01-30 | 16:37 | 2026-01-31 | 6:01 | 2026-01-31 | 6:58 | 30:00 | 0 | 0 | 0 | KTM027 | DEPO CANCELLED!! Grids change R009 --> KTM027; Bolted Target Base PM6; PM6 Target changed; PM1 Target changed; Tape Cut @ 2471 No end etching profile
60 | 3 | 2116 | 11.75556 | WW05 | 603 | #2978(500-1100)#2988(1396-0) | 1996 | Pao | Ulbrich 42/40 | 37 | 2026-01-31 | 9:07 | 2026-01-31 | 13:08 | 2026-02-01 | 1:20 | 2026-02-01 | 2:01 | 24:53 | 0 | 0 | 0 | KTM027
60 | 3 | 120 | 0.6666667 | WW05 | 604 | RnD |  | Evgenii |  |  | 2026-02-01 | 3:11 | 2026-02-01 | 7:20 | 2026-02-01 | 12:53 | 2026-02-01 | 1:30 | 8:00 | 0 | 0 | 0 | KTM027
60 | 3 | 2151 | 11.95 | WW06 | 605 | #3004(1361-000) #2962(670-000) | 2031 | Jobel | Ulbrich 42/40 | 35/37 | 2026-02-01 | 17:05 | 2026-02-01 | 20:12 | 2026-02-02 | 8:09 | 2026-02-02 | 9:12 | 32:09 | 0 | 2 | 0 | KTM027 | PM1 Target changed to Toshima
60 | 3 | 120 | 0.6666667 | WW06 | 606 | #3000(19-359) #3000(483-1058) #2982(1365-0) |  | Jowi/Melo | Ulbrich 40 | 35 | 2026-02-05 | 15:37 | 2026-02-05 | 18:59 | 2026-02-06 | 8:19 | 2026-02-06 | 9:19 | 19:39 | 0 | 0 | 0 | KTM027 | PM2 Ch-Base cooling line cleaned; PM5 BL#1,2,3,5,6,7 bearings changed; New Cygnus
60 | 3 | 120 | 0.6666667 | WW06 | 607 | #3010(1-336)#3010(336-631) |  | Jobel | Ulbrich/Subra B/BCA |  | 2026-02-06 | 11:32 | 2026-02-06 | 15:08 | 2026-02-06 | 20:42 | 2026-02-06 | 21:42 | 15:48 | 0 | 0 | 0 | KTM027 | PM6 Allignment, cleaned o-ring
|  |  |  | WW06 | 608 | #3012(1098-0)#3014(1380-0) | 2478 | Evgenii | Ulbrich 40 | 35 | 2026-02-07 | 2:10 | 2026-02-07 | 5:10 | 2026-02-07 | 19:36 | 2026-02-07 | 20:35 | 5:10 | 2 | 0 | 0 | KTM027 | PM4: Depo Shields,Cooling Plate and Emitter Assy changed; PM2 Cooling plate changed, Ch-base cleaned
|  |  |  | WW06 | 609 | #3020(1373-0)#3018(1349-766) | 2591 | Novruz | Ulbrich 40 | 35 | 2026-02-07 | 22:23 | 2026-02-08 | 2:04 | 2026-02-08 | 5:12 | 2026-02-08 | 5:57 | 2:04 | 0 | 0 | 0 | KTM027 | Ion source was moved 12 mm to the right.; IBAD O-spring changed; Tape was stopped due to tape damage at RM1
|  |  |  | WW06 | 610 | #3020(1373-0)#3018(766-131) | 2108 | Deniz | Ulbrich 40 | 35 | 2026-02-08 | 8:55 | 2026-02-08 | 12:02 | 2026-02-08 | 23:53 | 2026-02-09 | 0:42 | 12:02 | 0 | 0 | 0 | KTM027
|  |  |  | WW07 | 611 | #2994(1274-96)#3016(1000-0) | 2178 | Pao | Ulbrich 40 | 33 | 2026-02-09 | 1:47 | 2026-02-09 | 5:06 | 2026-02-09 | 17:52 | 2026-02-09 | 18:30 | 5:06 | 0 | 1 | 1 | KTM027
|  |  |  | WW07 | 612 | #2984(291-1116)#3022(52-1380) | 2153 | Novruz | Ulbrich 40/Moscow | 35/39 | 2026-02-09 | 20:23 | 2026-02-09 | 23:53 | 2026-02-10 | 12:30 | 2026-02-10 | 13:25 | 23:53 | 0 | 2 | 0 | KTM027 | PM3 Cooling Plate changed
|  |  |  | WW07 | 613 | #2980(0-1366) #3002(875-0) | 2241 | Jobel | Ulbrich 40 | 33 | 2026-02-10 | 15:50 | 2026-02-10 | 19:27 | 2026-02-11 | 8:34 | 2026-02-11 | 9:21 | 19:27 | 0 | 0 | 0 | KTM027 | New depo shields set IBAD; PM5 bearings changed; PM2 Ch-base cleaned
|  |  |  | WW07 | 614 | #3008(1395-95) #3006(922-22) | 2200 | Kyle | Moscow Tape | 39 | 2026-02-11 | 10:53 | 2026-02-11 | 13:38 | 2026-02-12 | 2:31 | 2026-02-12 | 3:30 | 13:38 | 0 | 1 | 0 | KTM027 | MgO Pellets 4-6mm; PID RnD
|  |  |  | WW07 | 615 | #2992(900-0) #2990(1350-250) | 2000 | Pao | Moscow Tape | 39 | 2026-02-12 | 4:37 | 2026-02-12 | 7:39 | 2026-02-12 | 19:26 | 2026-02-12 | 20:27 | 7:39 | 0 | 0 | 0 | KTM027 | MgO Pellets 4-6mm; PID RnD
|  |  |  | WW07 | 616 | #2996(1100-0) #2924(300-0) #2924(600-300) | 1700 | Jobel | Ulbrich 40/Moscow | 37/39 | 2026-02-12 | 21:39 | 2026-02-13 | 0:29 | 2026-02-13 | 10:36 | 2026-02-13 | 11:19 | 0:29 | 0 | 0 | 0 | KTM027
|  |  |  | WW07 | 617 | #3024(1381-57) | 1324 | RB115/US100 | Ulbrich 40 | 35 | 2026-02-13 | 20:34 | 2026-02-13 | 23:44 | 2026-02-14 | 4:42 | 2026-02-14 | 5:34 | 23:44 | 0 | 0 | 0 | KTM027 | PM1 Changed Cooling Plate; PM2 CleanedCh-Base; PM4 Adj. 3mm to Ion Source; PM6 BL #1&2
|  |  |  | WW07 | 618 | #3032(1200-0) #2998(624-280) | 1544 | Deniz | Ulbrich 40/Moscow | 35/39 | 2026-02-14 | 9:10 | 2026-02-14 | 12:12 | 2026-02-14 | 21:26 | 2026-02-14 | 22:26 | 12:12 | 0 | 0 | 0 | KTM027 | PM1: BL#4;BR#1-8; PM5:BL#4
|  |  |  | WW07 | 619 | #3036(1200-0)#3024(486-57) | 1629 | Paolo | Ulbrich 40 | 35 | 2026-02-14 | 23:49 | 2026-02-15 | 2:34 | 2026-02-15 | 12:18 | 2026-02-15 | 13:07 | 2:34 | 0 | 0 | 0 | KTM027
|  |  |  | WW08 | 620 | #3040(1199-0)+YB#2998(250-0) | 1199 | Evgenii | Ulbrich 40 | 35 | 2026-02-15 | 14:28 | 2026-02-15 | 17:25 | 2026-02-16 | 5:57 | 2026-02-16 | 7:20 | 17:25 | 0 | 0 | 0 | KTM027 | YB Deposition + Normal Prod
|  |  |  | WW08 | 621 | #3034(1200-0) #3044(468-149) #3042(570-246) | 1843 | Chard | Ulbrich 42/40 | 37/35 | 2026-02-16 | 13:10 | 2026-02-16 | 20:50 | 2026-02-16 | 22:51 | 2026-02-16 | 23:12 | 20:50 | 0 | 0 | 0 | KTM023 | KTM027 --> KTM023; Changed depo shields &cooling plate PM4; Ceramic plate changed; PM5 bearings changed BL: 2,3,4,7; BR: 1,2; TAPE STOPPED DUE TO TAPE DAMAGED at PM5
|  |  |  | WW08 | 622 | #3034(1200-0)#3042(570-288) | 1482 | Julie | Ulbrich 42/40 | 37/35 | 2026-02-17 | 1:24 | 2026-02-17 | 4:00 | 2026-02-17 | 13:00 | 2026-02-17 | 14:04 | 4:00 | 0 | 0 | 0 | KTM023 | Added spacers in PM5 bearing TL & BL
|  |  |  | WW08 | 623 | #3030(1199-0)#3028(1198-0) | 2397 | Evgenii | Ulbrich 40 | 35 | 2026-02-17 | 15:56 | 2026-02-17 | 19:20 | 2026-02-18 | 7:44 | 2026-02-18 | 8:23 | 19:20 | 0 | 2 | 0 | KTM023 | PM4 E-gun changed to new one; Clean dirty keeper
|  |  |  | WW08 | 624 | #3026(1201-0) #KM3038(320-22) #3026(1201-0) | 2763 | Romell/Pao | Ulbrich 40/Kanematsu | 35/37 | 2026-02-18 | 11:34 | 2026-02-18 | 14:57 | 2026-02-19 | 6:18 | 2026-02-19 | 7:12 | 14:57 | 0 | 2 | 0 | KTM023 | PM5 V-spring changed
|  |  |  | WW08 | 625 | #3048(2010-0) | 2010 | Novruz | Ulbrich 42 | 37 | 2026-02-19 | 9:41 | 2026-02-19 | 12:46 | 2026-02-20 | 0:36 | 2026-02-20 | 1:25 | 12:46 | 0 | 0 | 0 | KTM023 | PM4: Depo Shields,Cooling Plate and O-spring changed; Adj. 3mm to the left and 2mm to Door side
|  |  |  | WW08 | 626 | #3050(2013-0) | 2013 |  | Ulbrich 42 | 37 | 2026-02-20 | 4:03 | 2026-02-20 | 6:58 | 2026-02-20 | 18:49 | 2026-02-20 | 19:45 | 6:58 | 0 | 2 | 0 | KTM023 | PM2 cooling plate and target shield changed; Pm6 Door allignment(Hard to close)
|  |  |  | WW08 | 627 | #3052(1894-0) #2990(250-0) | 2144 | Ranne | Ulbrich 40/Moscow | 37/39 | 2026-02-20 | 22:07 | 2026-02-21 | 1:12 | 2026-02-21 | 13:47 | 2026-02-21 | 14:39 | 1:12 | 0 | 1 | 0 | KTM023
|  |  |  | WW08 | 628 | #3056(1904-0) #3030 (182-0) | 2086 |  | Ulbrich 42/40 | 37/35 | 2026-02-21 | 17:18 | 2026-02-22 | 0:24 | 2026-02-22 | 12:39 | 2026-02-22 | 13:25 | 0:24 | 0 | 1 | 0 | KTM027 | Unscheduled Grids change KTM023 --> KTM027
|  |  |  | WW08 | 629 | #3054(1212-0)#3058(783-2)#3042(235-37)#3044(139-0) | 2330 | Melo | Ulbrich 42 | 37 | 2026-02-22 | 13:57 | 2026-02-22 | 16:40 | 2026-02-23 | 6:16 | 2026-02-23 | 7:15 | 16:40 | 0 | 1 | 0 | KTM027
|  |  |  | WW09 | 630 | #3054(1500-1212) #3066(1896-0) | 2184 | JM113 | Ulbrich 42 | 37 | 2026-02-23 | 10:17 | 2026-02-23 | 14:49 | 2026-02-24 | 3:37 | 2026-02-24 | 4:30 | 14:49 | 0 | 1 | 0 | KTM027 | Cryopump regen; PM3 & PM6 cooling plate and target shields changed
|  |  |  | WW09 | 631 | #3060(1912-0) | 1912 | JM113 | Ulbrich 42 | 37 | 2026-02-24 | 5:41 | 2026-02-24 | 9:01 | 2026-02-24 | 19:43 | 2026-02-24 | 20:14 | 9:01 | 0 | 1 | 0 | KTM027
|  |  |  | WW09 | 632 | #3064(1912-620) RnD#3064(620-0) | 1912 | MV125 | Ulbrich 42 | 37 | 2026-02-25 | 0:11 | 2026-02-25 | 3:44 | 2026-02-25 | 11:35 | 2026-02-25 | 13:18 | 3:44 | 0 | 0 | 0 | KTM027 | PM2 Ch-base cleaned; RM1 Tape cut fixed; PM4 changed O-spring,Emitter Assy. Glass window,Keeper Cleaned, Skillet bottom coupling tightened
|  |  |  | WW09 | 633 | #3062(1898-2)#3058(1893-1667) | 2122 | RR124 | Ulbrich 42 | 37 | 2026-02-25 | 14:36 | 2026-02-25 | 17:45 | 2026-02-26 | 6:12 | 2026-02-26 | 7:09 | 17:45 | 0 | 0 | 0 | KTM027 | PM2 Ch-base cleaned;
|  |  |  | WW09 | 634 | #3068 (1000-1892) #3070 (776-1891) #3070 (271-776) | 2512 | KK111 | Ulbrich 42 | 37 | 2026-02-26 | 8:57 | 2026-02-26 | 12:10 | 2026-02-27 | 2:47 | 2026-02-27 | 3:50 | 12:10 | 0 | 0 | 0 | KTM027 | PM4 Cooling plate and Depo shield change;
|  |  |  | WW09 | 635 | #3072(1896-775) #3072(774-0) #3068(1000-500) | 2395 | NG70 | Ulbrich 42 | 37 | 2026-02-27 | 5:32 | 2026-02-27 | 8:58 | 2026-02-27 | 22:57 | 2026-02-27 | 23:45 | 8:58 | 1 | 0 | 0 | KTM027 | PM1 Cooling plate and target shield changed; Checked PM2 Target condition due to RF Power warning error
|  |  |  | WW09 | 636 | #3076(1896-0)#3068(500-0) | 2396 | JM126 | Ulbrich 42 | 37 | 2026-02-28 | 2:29 | 2026-02-28 | 6:00 | 2026-02-28 | 19:59 | 2026-02-28 | 20:51 | 6:00 | 0 | 2 | 0 | KTM027 | PM2 Target shield changed, Polished Target dirty sides with grinder
|  |  |  | WW09 | 637 | #3074(1892-0) #3078(1893-1293) | 2492 | JM126 | Ulbrich 42 | 37 | 2026-02-28 | 22:35 | 2026-03-01 | 1:46 | 2026-03-01 | 16:17 | 2026-03-01 | 17:11 | 1:46 | 0 | 0 | 1 | KTM027 | PM5 V-spring changed
|  |  |  | WW10 | 638 | #3078(1293-0) | 1293 | JM113 | Ulbrich 42 | 37 | 2026-03-01 | 18:46 | 2026-03-01 | 22:00 | 2026-03-02 | 5:51 | 2026-03-02 | 6:55 | 22:00 | 0 | 1 | 0 | KTM027 | PM5 BL:3,4 was changed ; PM4 deposhields and colling plate was changed
|  |  |  | WW10 | 639 | #1266(637-0)#3080(1895-995) + SUBRA tapes (90m) | 1747 | JM126 | Ulbrich 42/105 | 37/100 | 2026-03-02 | 8:55 | 2026-03-02 | 12:03 | 2026-03-02 | 22:27 | 2026-03-02 | 23:21 | 12:03 | 0 | 1 | 0 | KTM027
|  |  |  | WW10 | 640 | #3084(1798-0) #3080(595-100) | 2293 | RB115 | Ulbrich 42 | 37 | 2026-03-03 | 1:37 | 2026-03-03 | 4:44 | 2026-03-03 | 18:08 | 2026-03-03 | 19:03 | 4:44 | 0 | 0 | 0 | KTM027 | PM4 emitter changed
|  |  |  | WW10 | 641 | #3082(1894-000) | 1894 |  | Ulbrich 42 | 37 | 2026-03-03 | 21:07 | 2026-03-04 | 0:31 | 2026-03-04 | 11:41 | 2026-03-04 | 12:37 | 0:31 | 0 | 0 | 0 | KTM027 | PM4 Depo Shields changed
|  |  |  | WW10 | 642 | #3092(1910-1300)#3086(1890-0) | 2500 | KK111 | Ulbrich 42 | 37 | 2026-03-04 | 15:14 | 2026-03-04 | 18:41 | 2026-03-05 | 9:14 | 2026-03-05 | 10:01 | 18:41 | 0 | 0 | 1 | KTM027 | PM1 BL Bearing #4 changed; PM2 BL Bearing #4&9 changed
|  |  |  | WW10 | 643 | #3064(620-0)#3092(1300-0) | 1920 | ES46 | Ulbrich 42 | 37 | 2026-03-05 | 12:00 | 2026-03-05 | 16:46 | 2026-03-05 | 17:06 | 2026-03-05 | 17:57 | 16:46 | 0 | 0 | 0 | KTM027 | Tape Stopped. Tape was derailed at PM2, Rnd was cancelled.
|  |  |  | WW10 | 644 | #3094(1893-0) | 1893 | RG102 | Ulbrich 42 | 37 | 2026-03-05 | 19:08 | 2026-03-05 | 21:47 | 2026-03-06 | 8:58 | 2026-03-06 | 9:49 | 21:47 | 0 | 0 | 0 | KTM027
|  |  |  | WW10 | 645 | #3098(1911-0) #KM3038(793-340) | 2364 |  | Ulbrich 42 | 37 | 2026-03-06 | 15:28 | 2026-03-06 | 19:23 | 2026-03-07 | 9:11 | 2026-03-07 | 10:02 | 19:23 | 0 | 0 | 0 | KTM027
|  |  |  | WW10 | 646 | #3104(1910-0) #3080(995-595) | 2310 |  | Ulbrich 42 | 37 | 2026-03-07 | 12:25 | 2026-03-07 | 15:27 | 2026-03-08 | 4:59 | 2026-03-08 | 6:04 | 15:27 | 0 | 0 | 0 | KTM027 | Error -80- Encountered
|  |  |  | WW11 | 647 | #3100(1911-0) #3092(1300-850) | 2361 | RG102 | Ulbrich 42 | 37 | 2026-03-08 | 7:05 | 2026-03-08 | 14:38 | 2026-03-09 | 4:25 | 2026-03-09 | 5:20 | 14:38 | 0 | 0 | 0 | KTM027 | RF Matchbox adjustment due to Error 80, Load set back to 0 position
|  |  |  | WW11 | 648 | #3092(500-0)#3064(597-0)RnD | 1097 | KK111 | Ulbrich 42 | 37 | 2026-03-09 | 7:40 | 2026-03-09 | 11:11 | 2026-03-09 | 17:33 | 2026-03-09 | 18:32 | 11:11 | 0 | 0 | 0 | KTM027 | PM4 Depo shields & Cooling Plate; Adj. 3mm to Ion Source side; PM5 BL #4&7; Potentiometer adj.
|  |  |  | WW11 | 649 | #2782(2000-1431) | 569 | KK111 | Ulbrich 42 | 37 | 2026-03-09 | 20:50 | 2026-03-09 | 23:45 | 2026-03-10 | 9:19 | 2026-03-10 | 9:39 | 23:45 | 0 | 0 | 0 | KTM027 | YELLOW BUFFER DEPOSITION
|  |  |  | WW11 | 650 | #3092(850-500)#3102(2013-0) | 2363 | JA121 | Ulbrich 42 | 37 | 2026-03-11 | 2:30 | 2026-03-11 | 4:57 | 2026-03-11 | 18:44 | 2026-03-11 | 19:36 | 4:57 | 2 | 0 | 0 | R120 | KTM027 -->R120; Flange; PM6 Top Depo plate and side shields changed; PM4 RF cable; RF matching box gears fixed
|  |  |  | WW11 | 651 | #3116(600-100)#3108(1898-0) | 2398 |  | Ulbrich 42 | 37 | 2026-03-11 | 21:37 | 2026-03-12 | 1:34 | 2026-03-12 | 15:33 | 2026-03-12 | 16:30 | 1:34 | 2 | 0 | 0 | R120
|  |  |  | WW11 | 652 | #3116(1100-600)#3110(1868-0) | 2368 |  | Ulbrich 42 | 37 | 2026-03-13 | 3:30 | 2026-03-13 | 5:59 | 2026-03-13 | 19:48 | 2026-03-13 | 20:40 | 5:59 | 0 | 0 | 0 | KTM027 | R120-->KTM027; PM4 emitter change
|  |  |  | WW11 | 653 | #3116(1508-1118)#3120(1844-0) | 2234 |  | Ulbrich 42 | 37 | 2026-03-14 | 0:53 | 2026-03-14 | 3:34 | 2026-03-14 | 16:38 | 2026-03-14 | 17:43 | 3:34 | 0 | 0 | 0 | KTM027 | PM1 Cooling plate & target shields; PM4 Depo shield; adj. IS position
|  |  |  | WW11 | 654 | #3116(1898-1508)#3118(1897-0) | 2287 |  | Ulbrich 42 | 37 | 2026-03-14 | 18:49 | 2026-03-14 | 22:09 | 2026-03-15 | 11:31 | 2026-03-15 | 12:20 | 22:09 | 0 | 0 | 1 | KTM027 | PM6 Ch-base; PM5 O-spring
|  |  |  | WW12 | 655 | #3114(1910-0) | 1910 | RB115 | Ulbrich 42 | 37 | 2026-03-15 | 15:27 | 2026-03-15 | 18:04 | 2026-03-16 | 5:21 | 2026-03-16 | 7:14 | 18:04 | 0 | 0 | 0 | KTM027
|  |  |  | WW12 | 656 | #3126 (1876-0) #3128(607-0) | 2483 | ES46 | Ulbrich 42 | 37 | 2026-03-16 | 10:39 | 2026-03-16 | 16:00 | 2026-03-17 | 6:27 | 2026-03-17 | 7:55 | 16:00 | 1 | 0 | 0 | KTM027 | PM4 Cooling Plate
|  |  |  | WW12 | 657 | RND #KM3106(745-415) #KM3106(415-85) ULBRICH 100um #1264(298-628) |  |  | Kanematsu | 100 | 2026-03-17 | 10:08 | 2026-03-17 | 17:18 | 2026-03-18 | 0:42 | 2026-03-18 | 2:02 | 17:18 | 2 | 0 | 0 | KTM027 | Changed Drypump #1 and Drypump #2 silencer
|  |  |  | WW12 | 658 | #3122(1000-0)#3122(1000-1516)#3130(2180-2330) |  | JM126 | Ulbrich 42 | 37/42 | 2026-03-18 | 11:59 | 2026-03-18 | 14:43 | 2026-03-18 | 23:30 | 2026-03-19 | 0:10 | 14:43 | 0 | 0 | 0 | KTM027 | PM4 Depo shields;Auto Regen.; PM6 BL#2,3,4,5
|  |  |  | WW12 | 659 | #3130(2330-2180)#3122(1000-0)#3138(200-5)#3132(785-585)#3122(1516-1000) RnD |  |  |  |  | 2026-03-19 | 8:12 | 2026-03-19 | 11:12 | 2026-03-19 | 23:29 | 2026-03-20 | 0:20 | 11:12 | 0 | 3 | 0 | KTM027
|  |  |  | WW12 | 660 | #3128 (607-1215)#3112 (1115-1569)#3112 (2-1108) | 2288 | RG102/JM113 | Ulbrich 42 | 37/32 | 2026-03-20 | 4:02 | 2026-03-20 | 7:14 | 2026-03-20 | 20:37 | 2026-03-20 | 21:30 | 7:14 | 0 | 0 | 0 | KTM027 | PM2 cooling plate and target shield changed;
|  |  |  | WW12 | 661 | #3128 (1905-1532) #3144 (1905-0) | 2278 | RB115 | Ulbrich 42 | 37 | 2026-03-21 | 0:02 | 2026-03-21 | 2:25 | 2026-03-21 | 18:00 | 2026-03-21 | 18:46 | 2:25 | 0 | 0 | 0 | KTM027
|  |  |  | WW12 | 662 | #3134(2322-904) ChemTrain#4#3134(610-0) | 2226 | MV125 | Ulbrich 42 | 37 | 2026-03-21 | 20:30 | 2026-03-21 | 23:45 | 2026-03-22 | 12:50 | 2026-03-22 | 13:39 | 23:45 | 0 | 0 | 0 | KTM027 | Chem Train#4: PM5 Glass window changed
|  |  |  | WW13 | 663 | #3112(1802-1569) #3128(1502-1220) #3148(1906-0) | 2421 | NG70 | Ulbrich 42 | 37 | 2026-03-22 | 16:40 | 2026-03-22 | 20:00 | 2026-03-23 | 10:07 | 2026-03-23 | 11:03 | 20:00 | 0 | 2 | 0 | KTM027 | IS adj,4mm to the right; PM5 Bearing change BL #1; RM1 Encoder Bearing change 6902(1pc.) 6907 (2pcs.); PM6 Cha-base cleaned
|  |  |  | WW13 | 664 | #3122(1886-1906)#3140(1129-1099)#3146(1905-0) | 1955 | RG102 | Ulbrich 42 | 37/42 | 2026-03-23 | 18:34 | 2026-03-23 | 20:42 | 2026-03-24 | 8:14 | 2026-03-24 | 9:03 | 20:42 | 0 | 1 | 0 | KTM027 | PM4 Depo Shields, Cooling Plate and Emitter changed; PM3 Cooling plate changed.
|  |  |  | WW13 | 665 | #3054(1743-1540)#Ulb 105+Subra Tape | 303 | ES46 | Ulbrich 42/Ulbrich 105 | 37/100 | 2026-03-24 | 11:15 | 2026-03-24 | 14:14 | 2026-03-24 | 20:08 | 2026-03-24 | 21:03 | 14:14 | 0 | 3 | 0 | KTM027
|  |  |  | WW13 | 666 | #3124(1899-250)+Chem Train #5 | 1649 | RB115 | Ulbrich 42 | 37 | 2026-03-24 | 22:40 | 2026-03-25 | 2:23 | 2026-03-25 | 13:45 | 2026-03-25 | 14:45 | 2:23 | 0 | 2 | 0 | KTM027 | with Chem Train #5;280m; Changed heaters at zone 1;encountered Rheed pattern problem
|  |  |  | WW13 | 667 | #3150(1903-000) + Chem Train #7 | 1903 | RB115 | Ulbrich 42 | 37 | 2026-03-25 | 16:11 | 2026-03-25 | 18:54 | 2026-03-25 | 22:01 | 2026-03-25 | 22:33 | 18:54 | 0 | 0 | 0 | KTM027 | Tape Stopped due to
|  |  |  | WW13 | 668 | #3150(670-0) + Chem Train #7 | 670 | JM113 | Ulbrich 42 | 37 | 2026-03-25 | 23:46 | 2026-03-26 | 1:50 | 2026-03-26 | 7:37 | 2026-03-26 | 8:26 | 1:50 | 0 | 0 | 0 | KTM027
|  |  |  | WW13 | 669 | #3152(1000-0) | 1000 | JM113 | Ulbrich 42 | 37 | 2026-03-26 | 21:22 | 2026-03-26 | 23:55 | 2026-03-27 | 5:48 | 2026-03-27 | 6:43 | 23:55 | 3 | 0 | 0 | R162 | KTM027-->R162
|  |  |  | WW13 | 670 | #3150 (1341-670) #3154 (1906-39) | 2546 |  | Ulbrich 42 | 37 | 2026-03-27 | 9:46 | 2026-03-27 | 12:35 | 2026-03-28 | 3:23 | 2026-03-28 | 4:00 | 12:35 | 0 | 1 | 0 | R162 | PM1 Cooling plate & target shields, PM5 BL 1,2,4,6
|  |  |  | WW13 | 671 | #3156 (1888-191) #3152 (1451-1000) + Chem Train #8 | 2400 | RR124 | Ulbrich 42 | 37 | 2026-03-28 | 7:36 | 2026-03-28 | 10:11 | 2026-03-29 | 0:11 | 2026-03-29 | 0:56 | 10:11 | 0 | 0 | 0 | R162 | IS adj.8mm to door side
|  |  |  | WW13 | 672 | #3158(2316-826)#3158(822-222)+Chem Train#9 | 2400 | ES46 | Ulbrich 42 | 37 | 2026-03-29 | 2:27 | 2026-03-29 | 4:57 | 2026-03-29 | 17:27 | 2026-03-29 | 18:26 | 4:57 | 0 | 0 | 0 | R162 | PM4 Depo shields; IS adj. 3,5mm to door side
|  |  |  | WW14 | 673 | #3160(2309-1388) #3160(1378-0) | 2299 | JA121 | Ulbrich 42 | 37 | 2026-03-29 | 19:35 | 2026-03-29 | 22:18 | 2026-03-30 | 11:44 | 2026-03-30 | 12:30 | 22:18 | 0 | 0 | 0 | R162
|  |  |  | WW14 | 674 | #3158(221-000) #+Chem Train 10 | 2522 |  | Ulbrich 42 | 37 | 2026-03-30 | 16:52 | 2026-03-30 | 19:30 | 2026-03-31 | 10:10 | 2026-03-31 | 11:04 | 19:30 | 0 | 0 | 0 | R162
|  |  |  | WW14 | 675 | #2974Ref(30m) Chem Train#11 | 2228 | Chem Dept | Ulbrich 42 | 37 | 2026-03-31 | 13:24 | 2026-03-31 | 16:20 | 2026-04-01 | 1:05 | 2026-04-01 | 1:45 | 16:20 | 0 | 6 | 0 | R162 | Tape Stop due to Multiple E-gun Off @1540m Maru Length
|  |  |  | WW14 | 676 | #2974Ref(30m) Chem Train#11 Chem Train#12 #2974Ref(30m) #3138(2277-1777) #2974Ref(30m) | 940 | KK111/RR124 | Ulbrich 42 | 37 | 2026-04-01 | 13:54 | 2026-04-01 | 16:25 | 2026-04-02 | 22:18 | 2026-04-02 | 23:19 | 16:25 | 0 | 0 | 0 | R162
|  |  |  | WW14 | 677 | #3164(1041-563)#3164(1533-1238)#3164(2266-1785)#ChemTrain13 | 1314 | RB111/JA121 | Ulbrich 42 | 37 | 2026-04-02 | 3:25 | 2026-04-02 | 6:15 | 2026-04-02 | 8:25 | 2026-04-02 | 8:40 | 6:15 | 0 | 0 | 0 | R162 | Tape Stop due to Tape Damage @392m Maru Length
|  |  |  | WW14 | 678 | #3166(995-281)#3166(2328-1554)#3164(1041-563)#3164(1533-1238) + Chem Train #13 | 2261 | RG102/JM113/KK111 | Ulbrich 42 | 37 | 2026-04-02 | 17:44 | 2026-04-02 | 20:08 | 2026-04-03 | 9:42 | 2026-04-03 | 10:30 | 20:08 | 0 | 0 | 0 | R162
|  |  |  | WW14 | 679 | #3168(1129-529) #3168(2093-1214) + ChemTrain #14 | 1718 | RB111/RR124 | Ulbrich 42 | 37 | 2026-04-03 | 13:31 | 2026-04-03 | 16:00 | 2026-04-04 | 1:46 | 2026-04-04 | 2:35 | 16:00 | 0 | 0 | 0 | R162
|  |  |  | WW14 | 680 | #3172(2326-1200)+#3172(1200-0) ChemTrain #16 | 2578 | MV125 | Ulbrich 42 | 37 | 2026-04-04 | 5:15 | 2026-04-04 | 8:14 | 2026-04-04 | 23:14 | 2026-04-04 | 0:09 | 8:14 | 0 | 2 | 0 | R162
|  |  |  | WW14 | 681 | #3170(2334-2064)#3170 (1569-1967) #3170 (685-1568)#3170 (330-684) | 1902 |  | Ulbrich 42 | 37 | 2026-04-05 | 6:24 | 2026-04-05 | 8:53 | 2026-04-05 | 19:09 | 2026-04-05 | 9:35 | 8:53 | 0 | 2 | 0 | R162 | Tape cut due to coolness drop
|  |  |  | WW15 | 682 | YB Deposition #3162(2111-2351) #3136(1785-1874) | 329 | KK111 | Ulbrich 42 | 37 | 2026-04-06 | 1:43 | 2026-04-06 | 3:32 | 2026-04-06 | 8:34 | 2026-04-06 | 8:50 | 3:32 | 0 | 0 | 0 | R162 | Tape Cut due to Kapton Tape ¦ Delayed Vaccum Issue
|  |  |  | WW15 | 683 | #3174(1876-1154)#3174(1154-654)#3174(654-154) #2974Ref tape in between(20m) | 1832 | KK111 | Ulbrich 42 | 37 | 2026-04-06 | 23:32 | 2026-04-07 | 2:04 | 2026-04-07 | 12:54 | 2026-04-07 | 13:46 | 2:04 | 0 | 0 | 0 | R162 | Delayed Tape Delivery ¦ PM3 & PM4 Cooling Plate
|  |  |  | WW15 | 684 | #3142 (1689-1) #3142 (2317-1712) ChemTrain #17 RefTape #2974 | 2648 | KK111 | Ulbrich 42 | 37 | 2026-04-08 | 7:45 | 2026-04-08 | 8:21 | 2026-04-08 | 23:43 | 2026-04-09 | 0:27 | 8:21 | 0 | 0 | 0 | R162 | PM6 Deposition plate and target shield change, PM2 Target shields wrong installation
|  |  |  | WW15 | 685 | #3152 (1551-1451) + RND | 100 |  | Ulbrich 42 | 37 | 2026-04-09 | 5:45 | 2026-04-09 | 8:21 | 2026-04-09 | 10:16 | 2026-04-09 | 11:02 | 8:21 | 0 | 0 | 0 | R162 | PM4 Emitter change & Deposition shields change
|  |  |  | WW15 | 686 | #3182(2044-1124)#3182(606-0) | 1526 | MV125 | Ulbrich 42 | 37 | 2026-04-09 | 22:04 | 2026-04-10 | 4:37 | 2026-04-10 | 7:10 | 2026-04-10 | 7:36 | 4:37 | 0 | 0 | 0 | KTM027 | R162--> KTM027; 4mm to the left, 4mm to door side
|  |  |  | WW15 | 687 | #3182(1575-1124) #3182(606-0) | 1057 | DS91 | Ulbrich 42 | 37 | 2026-04-10 | 13:38 | 2026-04-11 | 15:39 | 2026-04-11 | 18:12 | 2026-04-11 | 18:59 | 15:39 | 0 | 0 | 0 | R117 | KTM027--> R117; PM1 target chnaged (4-tile)STOPPED DUE TO TAPE CUT
|  |  |  | WW15 | 688 | #3186(2320-1447)ChemTrain#17##3186(1439-0) | 2312 | RB115 | Ulbrich 42 | 37 | 2026-04-11 | 23:13 | 2026-04-12 | 2:15 | 2026-04-12 | 15:54 | 2026-04-12 | 16:58 | 2:15 | 0 | 0 | 0 | R117
|  |  |  | WW16 | 689 | #3184(2334-1836) #3184(1753-1327) #3184(622-0) | 1546 | JM126 | Ulbrich 42 | 37 | 2026-04-12 | 19:14 | 2026-04-13 | 1:12 | 2026-04-13 | 10:27 | 2026-04-13 | 11:14 | 1:12 | 0 | 2 | 0 | R117
|  |  |  | WW16 | 690 | #3194(625-2) #3194(1829-1215) #3194(2298-1839) | 1696 | JM113 | Ulbrich 42 | 37 | 2026-04-14 | 3:30 | 2026-04-14 | 5:38 | 2026-04-14 | 15:43 | 2026-04-14 | 16:40 | 5:38 | 1 | 3 | 0 | R117 | PM4 adj. 3mm to IS, Cooling plate change, Deposition shields change
|  |  |  | WW16 | 691 | #3178(2318-28) | 2290 | JM113 | Ulbrich 42 | 37 | 2026-04-15 | 0:15 | 2026-04-15 | 2:17 | 2026-04-15 | 15:40 | 2026-04-15 | 16:42 | 2:17 | 0 | 0 | 0 | R117 | PM5 emitter assy changed
|  |  |  | WW16 | 692 | #KM3188(1073-0) RnD | 1073 | JA121 | KM 105 | 100 | 2026-04-16 | 10:57 | 2026-04-16 | 16:31 | 2026-04-16 | 19:32 | 2026-04-16 | 19:56 | 16:31 | 0 | 0 | 0 | R117 | PM4 emitter assy change
|  |  |  | WW16 | 693 | #KM3188(612-0) RnD | 612 |  | KM 105 | 100 | 2026-04-16 | 20:56 | 2026-04-17 | 1:19 | 2026-04-17 | 6:11 | 2026-04-17 | 7:52 | 1:19 | 0 | 0 | 0 | R117
|  |  |  | WW16 | 694 | #KM3208(1037-327)#KM3206(2329-1629) | 1400 |  | KM 105 | 100/50 | 2026-04-17 | 11:28 | 2026-04-17 | 14:51 | 2026-04-18 | 1:12 | 2026-04-18 | 2:44 | 14:51 | 0 | 0 | 0 | R117
|  |  |  | WW16 | 695 | #3198(1995-2) | 1993 | JM126 | Ulbrich 42 | 37 | 2026-04-18 | 5:51 | 2026-04-18 | 8:43 | 2026-04-18 | 20:27 | 2026-04-18 | 21:44 | 8:43 | 0 | 1 | 1 | R117
|  |  |  | WW16 | 696 | #3196(2336-1325)#3196(1150-848)#3196(842-639)#3196(633-244)#3196(241-2) | 2163 | MV125 | Ulbrich 42 | 37 | 2026-04-19 | 0:14 | 2026-04-19 | 3:02 | 2026-04-19 | 4:07 | 2026-04-19 | 5:14 | 3:02 | 1 | 2 | 0 | R117 | Stopped due to Ion Source not responding
|  |  |  | WW17 | 697 | #3202(2323-1760)#3202(1600-0) | 2163 | KK111 | Ulbrich 42 | 37 | 2026-04-20 | 1:43 | 2026-04-20 | 4:17 | 2026-04-20 | 17:00 | 2026-04-20 | 18:34 | 4:17 | 0 | 3 | 0 | R117 | Adjusted position moved to the Ion source side by 4mm; PM3 PM4 Cooling Plate change; PM6 BL #3,5 Change
|  |  |  | WW17 | 698 | #3180(1900-180)#3180(598-0) | 2318 | JM113 | Ulbrich 42 | 37 | 2026-04-20 | 20:00 | 2026-04-20 | 22:51 | 2026-04-21 | 12:26 | 2026-04-21 | 13:40 | 22:51 | 0 | 0 | 0 | R117 | PM6 Deposition plate and target shield change; 2mm adj. to Ion Source side
|  |  |  | WW17 | 699 | #3170(420-330) #3180(180-0) | 270 | JA121 | Ulbrich 42 | 37 | 2026-04-22 | 0:50 | 2026-04-22 | 2:46 | 2026-04-22 | 8:11 | 2026-04-22 | 8:41 | 2:46 | 0 | 0 | 0 | R117 | YELLOW BUFFER DEPOSITION
|  |  |  | WW17 | 700 | #KM3206(1629-829) #3200(1598-1001) #3200(2056-1754) | 1699 |  | Ulbrich 42 | 37 | 2026-04-22 | 11:06 | 2026-04-22 | 14:44 | 2026-04-23 | 3:19 | 2026-04-23 | 4:42 | 14:44 | 0 | 0 | 0 | R117 | RND; PM4 Emitter Change; PM5 V Spring change
|  |  |  | WW17 | 701 | #3200(564-2) #3200(952-650) #3212(1736-1471) #3212(2276-1880) | 1525 |  | Ulbrich 42 | 37 | 2026-04-23 | 21:23 | 2026-04-24 | 0:58 | 2026-04-24 | 10:06 | 2026-04-24 | 10:55 | 0:58 | 0 | 2 | 0 | R162 | PM4 Depo shields changed;R117->R162(2X)
|  |  |  | WW17 | 702 | #3212(555-0) #3212(1353-555) #3122(1886-1760) #3122(1661-1545) | 1479 |  | Ulbrich 42 | 37 | 2026-04-24 | 12:50 | 2026-04-24 | 15:25 | 2026-04-24 | 21:52 | 2026-04-24 | 22:40 | 15:25 | 0 | 0 | 0 | R162 | PM1 Cooling Plate change, RF cable change;; Target shields change; YB deposition; Tape Jam
|  |  |  | WW17 | 703 | #3212(555-0) #3212(1353-555) | 1353 |  | Ulbrich 42 | 37 | 2026-04-24 | 23:54 | 2026-04-25 | 2:28 | 2026-04-25 | 10:39 | 2026-04-25 | 11:37 | 2:28 | 0 | 0 | 0 | R162
|  |  |  | WW17 | 704 | #3216(2775-1882)(1732-1475)CT18#3216(1188-556)(556-0) | 2338 |  | Ulbrich 42 | 37 | 2026-04-25 | 12:42 | 2026-04-25 | 15:24 | 2026-04-26 | 2:48 | 2026-04-26 | 3:53 | 15:24 | 0 | 0 | 0 | R162 | Encountered Material Jam Rewinder (780-812m affected)
|  |  |  | WW17 | 705 | #3210(2274-1882) #3210(555-2) #3210(1465-555) #3210(1872-1468) | 2759 | MV125 | Ulbrich 42 | 37 | 2026-04-26 | 5:39 | 2026-04-26 | 8:05 | 2026-04-26 | 21:18 | 2026-04-26 | 22:07 | 8:05 | 0 | 0 | 0 | R162
|  |  |  | WW18 | 706 | #3134(2322-1437)#3216(455-188) | 885 | RB115 | Ulbrich 42 | 36 | 2026-04-27 | 1:26 | 2026-04-27 | 3:41 | 2026-04-27 | 15:51 | 2026-04-27 | 16:25 | 3:41 | 0 | 0 | 0 | R162 | with YB rpoduction + PM6 deposition only
|  |  |  | WW18 | 707 | #3222(1961-1469) #3222(1466-1187) #3222(1187-675) #3222(555-2) | 1836 | RB115 | Ulbrich 42 | 36 | 2026-04-27 | 19:44 | 2026-04-27 | 22:14 | 2026-04-28 | 9:05 | 2026-04-28 | 9:57 | 22:14 | 0 | 0 | 0 | R162
|  |  |  | WW19 | 708 | #3228(1277-1449) #3228(1750-2170) #3228(2195-2350) | 747 |  | Ulbrich 42 | 37 | 2026-05-07 | 17:04 | 2026-05-07 | 20:11 | 2026-05-08 | 1:00 | 2026-05-08 | 1:53 | 20:11 | 0 | 0 | 0 | R162
|  |  |  | WW19 | 709 | #3226(1651-001) | 1650 |  | Ulbrich 42 | 37 | 2026-05-08 | 11:18 | 2026-05-08 | 14:02 | 2026-05-08 | 23:57 | 2026-05-09 | 0:39 | 0.5847222 | 0 | 0 | 0 | R162
|  |  |  | WW19 | 710 | #3214(935-0) #3214(1715-939) #3214(1943-1718) | 1936 |  | Ulbrich 42 | 37 | 2026-05-09 | 2:22 | 2026-05-09 | 4:58 | 2026-05-09 | 16:24 | 2026-05-09 | 17:20 |  | 0 | 0 | 0 | R162 | PM1Bearing change TL #6
|  |  |  | WW20 | 711 | #3230(2276-1879) #3230(555-80) #3230(1186-674) #3230(1466-1186) #3230(1735-1469) Chem Train #19 | 2020 |  | Ulbrich 42 | 37 | 2026-05-12 | 0:55 | 2026-05-12 | 3:07 | 2026-05-12 | 15:01 | 2026-05-12 | 15:44 |  | 0 | 0 | 0 | R162 | PM4 Depo shields changed
|  |  |  | WW20 | 712 | #3232(641-2) #3232(902-657) #3232(1491-902) #3232(1678-1491) #3232(2352-1682) Chem Train #20 | 2540 | RG102 | Ulbrich 42 | 35 | 2026-05-13 | 0:42 | 2026-05-13 | 3:01 | 2026-05-13 | 17:07 | 2026-05-13 | 17:45 |  | 0 | 0 | 0 | R162
|  |  |  | WW20 | 713 | #3218 (2-556) #3218 (1886-2277) #3218 (1470-1876) | 1351 | JM113 | Ulbrich 42 | 35 | 2026-05-13 | 20:19 | 2026-05-13 | 22:58 | 2026-05-14 | 7:08 | 2026-05-14 | 8:20 |  | 0 | 0 | 0 | R162 | PM1 - TP & BR 0 and 9; PM2-Cooling plate & Target Shields changed
|  |  |  | WW20 | 714 | #KM3246(1077-0) | 1197 | JM126 | KM 105 | 100 | 2026-05-14 | 10:42 | 2026-05-14 | 14:55 | 2026-05-14 | 16:40 | 2026-05-14 | 17:54 |  | 0 | 0 | 0 | R162 | PM4 Emitter Changed, Copper Cooling Plate Changed; PM5 V-spring & O-spring changed Tape stopped due to material Jam
|  |  |  | WW20 | 715 | #3234 (2368-480) #3234(215-0) | 2103 | JM113 | Ulbrich 42 | 35 | 2026-05-14 | 18:46 | 2026-05-14 | 21:40 | 2026-05-15 | 10:01 | 2026-05-15 | 10:43 |  | 0 | 0 | 0 | R162
|  |  |  | WW20 | 716 | #3236(700-0) #3236(1150-700) RnD | 1150 | US100 | Ulbrich 42 | 35 | 2026-05-15 | 13:32 | 2026-05-15 | 16:38 | 2026-05-15 | 23:43 | 2026-05-16 | 0:37 |  | 0 | 0 | 0 | R162
|  |  |  | WW20 | 717 | #3236(2368-1150) #3152(1556-1551)#KM3250(825-0) | 2058 | JM113 | Ulbrich 42/KM | 35/37 | 2026-05-16 | 2:40 | 2026-05-16 | 5:22 | 2026-05-16 | 17:28 | 2026-05-16 | 18:19 |  | 0 | 0 | 0 | R162 | DPM4 Depo shields; Adj. IS 2mm to Door side; PM6 BL #2,3
|  |  |  | WW20 | 718 | #KM3254(826-0)#3152(1581-1566)#3248(2398-1200) | 2039 | RR124 | Ulbrich 42/KM | 35/37 | 2026-05-16 | 20:00 | 2026-05-16 | 22:43 | 2026-05-17 | 10:42 | 2026-05-17 | 11:30 |  | 0 | 0 | 0 | R162 | PM6 Ch-Base cleaned; PM6 BL #4;IS moved 1mm to IS side
|  |  |  | WW21 | 719 | #3244(2398-0) | 2390 | JA121 | Ulbrich 42 | 37 | 2026-05-17 | 13:26 | 2026-05-17 | 15:53 | 2026-05-18 | 5:52 | 2026-05-18 | 6:48 |  | 0 | 1 | 0 | R162 | PM1 Top Right: 5,8 Bottom Left: 2,7; PM2 BL 1
|  |  |  | WW21 | 720 | #3248(1200-0) | 1200 | RR124 | Ulbrich 42 | 35 | 2026-05-18 | 9:37 | 2026-05-18 | 12:10 | 2026-05-18 | 19:30 | 2026-05-18 | 20:42 |  | 0 | 0 | 0 | R162
|  |  |  | WW21 | 721 | #KM3258 (822-0) #KM3208 (337-12) #SUBRA65B2(304-0) | 1451 | JA121/MV125 | SUBRA/KM | 37/100 | 2026-05-19 | 4:07 | 2026-05-19 | 7:02 | 2026-05-19 | 10:32 | 2026-05-19 | 11:03 |  | 0 | 0 | 0 | R162 | PM2 Target changed(25407kWh); PM5: BL#0,9, TR#0; PM6: BL#1; Tape stopped due to material Jam
|  |  |  | WW21 | 722 | #3240(2396-2) | 2514 | RB115/US100 | Ulbrich 42 | 35 | 2026-05-19 | 16:01 | 2026-05-19 | 19:07 | 2026-05-20 | 9:05 | 2026-05-20 | 10:02 |  | 0 | 0 | 0 | R162
|  |  |  | WW21 | 723 | #KM3260(826-0)#3152(1596-1581)#SUBRA 65B2(304-0)#KM3208(337-12) |  | JM126 | KM 100 | 100/ | 2026-05-20 | 11:25 | 2026-05-20 | 14:50 | 2026-05-21 | 2:44 | 2026-05-21 | 3:53 |  | 0 | 1 | 0 | R162 | RnD
|  |  |  | WW21 | 724 | #KM3264(821-0) #3152(1596-1581) #KM3246(430-30) #SUBRA 6432 (297-0) #KM3246(30-0) | 2103 | KK111 | Kanematsu / Subra | 35/100 | 2026-05-21 | 5:18 | 2026-05-21 | 8:36 | 2026-05-21 | 19:49 | 2026-05-21 | 20:32 |  | 0 | 1 | 0 | R162 | PM4 COPPER COOLING PLATE CHANGED
|  |  |  | WW21 | 725 | #3252(2237-1904)#KM3268(451-0) | 1157 | RB115 | KM | 35/39 | 2026-05-22 | 1:04 | 2026-05-22 | 3:48 | 2026-05-22 | 7:47 | 2026-05-22 | 8:13 |  | 0 | 0 | 0 | R162
|  |  |  | WW21 | 726 | #3266(2349-128) | 2221 | JM113 | Ulbrich 42 | 37 | 2026-05-22 | 18:26 | 2026-05-22 | 20:46 | 2026-05-23 | 9:47 | 2026-05-23 | 10:36 |  | 0 | 1 | 0 | R117 | Change Grids from R162 --> to R117; PM1&PM3 Cooling Plate and target shields; PM6 Depo&Target shields; PM4: Depo shields; PM5 TL#3, BL#4;
|  |  |  | WW21 | 727 | #3252(1895-2)#KM3268(451-0) | 2344 | KK111 | KM/Ulbrich 42 | 39/35 | 2026-05-23 | 12:27 | 2026-05-23 | 15:36 | 2026-05-24 | 5:22 | 2026-05-24 | 6:17 |  | 0 | 1 | 0 | R117 | 2mm to DS; Chiller water refill;
|  |  |  | WW22 | 728 | #3256(945-240) #3256(1445-1005) #3256(1802-1487) #3152(1626-1611) #KM3270(825-15) | 2285 | JA121 | KM/Ulbrich 42 | 39/36 | 2026-05-24 | 8:02 | 2026-05-24 | 11:01 | 2026-05-25 | 0:23 | 2026-05-25 | 1:18 |  | 0 | 0 | 0 | R117 | PM6 BL:#1,#6
|  |  |  | WW22 | 729 | #3262 (2-558) #3262 (562-1230) #3262 (1282-1589) #2974 (498-148) | 2001 | MV125/KK111/JM113 | Ulbrich 42 | 36/37 | 2026-05-26 | 13:37 | 2026-05-26 | 19:30 | 2026-05-27 | 6:37 | 2026-05-27 | 7:26 |  | 0 | 1 | 0 | R117 | new Ion Source installed; Ion Source adjusted 2mm on Ion Source side; PPG to R117
|  |  |  | WW22 | 730 | #KM3282(822-0) #KM3278(825-0) #KM3258(189-0) | 1836 |  | Ulbrich 42/KM | 37/39/40 | 2026-05-27 | 11:45 | 2026-05-27 | 15:41 | 2026-05-27 | 23:29 | 2026-05-28 | 0:15 |  | 0 | 0 | 0 | R117 | Tape Stopped dueto scratches/tape damage ;4-6mm MgO
|  |  |  | WW22 | 731 | #3192(1154-141)#3192(1989-1475)#3152(1656-1641)#3192(2198-1991) | 1749 | RG102 | Ulbrich 42 | 37 | 2026-05-28 | 17:18 | 2026-05-28 | 22:47 | 2026-05-29 | 9:10 | 2026-05-29 | 10:16 |  | 1 | 1 | 0 | R166 | Change Grids from R117 --> R166(New) ; PM4 Cooling Plate, adj. 8mm to left, 18mm to IS side; PM5 emitter change; Back to5-6mm MgO
|  |  |  | WW22 | 732 | #3276 (820-557) (1359-824) (2344-1362) | 1780 | JA57 | Ulbrich 42 | 37 | 2026-05-29 | 22:58 | 2026-05-30 | 0:56 | 2026-05-30 | 11:29 | 2026-05-30 | 12:45 |  | 0 | 0 | 0 | R162 | Grids : R166 to R162 ¦ Changed Bearing : PM4 TL - 3 BR - 9 TP - 1 PM 5 BL - 8 PM 6 BL - 2,3
|  |  |  | WW22 | 733 | #3280(2343-1923) #3280(1890-1134) #3280(928-188) | 2 036 | RG102 | Ulbrich 42 | 37 | 2026-05-30 | 13:56 | 2026-05-30 | 16:31 | 2026-05-31 | 3:49 | 2026-05-31 | 4:10 |  | 0 | 0 | 0 | R162 | Cryopump auto regeneration
|  |  |  | WW22 | 734 | #KM3292(820-0) #KM3290(820-2) #KM3294(790-0) | 2428 | RG102 | Kanematsu | 39 | 2026-05-31 | 8:58 | 2026-05-31 | 12:55 | 2026-06-01 | 3:04 | 2026-06-01 | 3:59 |  | 0 | 0 | 0 | R162
|  |  |  | WW23 | 735 | #KM3238(2331-1731)#TK3284(345-295)#KM3274(1076-476) #1264(130-100) | 1284 | JM113/KK111 | Kanematsu/ULB/Tokkin | 45/100 | 2026-06-01 | 6:40 | 2026-06-01 | 10:24 | 2026-06-01 | 20:33 | 2026-06-01 | 21:07 |  | 0 | 0 | 0 | R162 | RnD Depo 100/45 um/2.5m/min;Tape Cut!
|  |  |  | WW23 | 736 | #3272(480-0) #3272(843-480) #3272(2233-870) | 2206 |  | Ulbrich 42 | 37 | 2026-06-02 | 0:39 | 2026-06-02 | 3:17 | 2026-06-02 | 16:12 | 2026-06-02 | 17:00 |  | 0 | 0 | 0 | R162 | PM6 BL#7; Refill DI Water on Chiller; PM4 Depo shields; BL #2,5,6,7; PM2 Ch-base
|  |  |  | WW23 | 737 | #KM3282(445-0)#KM3288(820-0) | 1265 | RB115 | Kanematsu | 39 | 2026-06-02 | 19:12 | 2026-06-02 | 21:41 | 2026-06-03 | 5:22 | 2026-06-03 | 5:47 |  | 0 | 0 | 0 | R162 | PM5 Tape Allignment TL Ion Source side 29,90mm to 29,68mm; BL #1,3,4; PM6 BL #7; Tape cut at PM1
|  |  |  | WW23 | 738 | #3256 (2077-2345) #3256 (220-2) | 486 | JM113 | Ulbrich 42 | 36 | 2026-06-03 | 19:29 | 2026-06-03 | 21:25 | 2026-06-04 | 5:50 | 2026-06-04 | 6:14 |  | 0 | 0 | 0 | PPG G1 | YELLOW BUFFER DEPOSITION; Change Grids from R162 --> Parallel Grid
|  |  |  | WW23 | 739 | #42ULB 3286 (957-343) #42ULB 3286 (1896-957) #42ULB 3286 (2235-1907) | 1881 | JA121 | Ulbrich 42 | 35 | 2026-06-04 | 7:37 | 2026-06-04 | 11:02 | 2026-06-04 | 22:39 | 2026-06-05 | 0:18 |  | 0 | 0 | 0 | PPG G1 | RND: (957-343) 2.5m/min ; (1896-957) 3m/min ; (2235-1907) 3.5m/min; PM1 Cooling plate & target shield; PM4 Cooling plate; PM6 Target shield;
|  |  |  | WW23 | 740 | #3298 (828-503) | 325 | RG102 | Ulbrich 42 | 36 | 2026-06-05 | 23:34 | 2026-06-06 | 1:55 | 2026-06-06 | 8:05 | 2026-06-06 | 8:15 |  | 0 | 0 | 0 | R162 | Change Grids from Parallel Grid --> R162; Change PM4 3lanes to 4lanes then revert back to 3lanes; Changed Cooling plate to old. ------YELLOW BUFFER DEPOSITION------
|  |  |  | WW23 | 741 | #KM3304(816-0)#3298(1807-933)#3298(2235-1903) | 2142 | RG102 | Ulbrich 42/KM | 39/36 | 2026-06-06 | 20:05 | 2026-06-06 | 23:00 | 2026-06-07 | 10:54 | 2026-06-07 | 12:05 |  | 0 | 0 | 1 | R162 | Replaced Accelerator Cables; Replaced Numi Foil on RF Cables; adjust 2mm to doorside | Before:Work Week Coverage based on Tape Movement End Time
|  |  |  | WW23 | 742 | #3308(2290-25) | 2265 | RB115 | Ulbrich 42 | 36 | 2026-06-07 | 15:14 | 2026-06-07 | 17:08 | 2026-06-08 | 6:23 | 2026-06-08 | 7:26 |  | 0 | 2 | 0 | R162 | PM4 depo shield changed;ion soure position moved 3mm to door side | Change: Work Week Coverage based on Tape Movement Start Time
|  |  |  | WW24 | 743 | #3262(2032-1884)#3262(1847-1645) | 350 | RB115 | Ulbrich 42 | 36 | 2026-06-08 | 21:08 | 2026-06-08 | 23:04 | 2026-06-09 | 5:36 | 2026-06-09 | 6:00 |  | 0 | 0 | 0 | R162 | PM4 Change and add insulators in Ion Source RF Line ------YELLOW BUFFER DEPOSITION------
|  |  |  | WW24 | 744 | #KM3300(819-0) #KM3312(819-0) #KM3296(754-0) | 2392 | JM113/KK111 | Kanematsu | 39 | 2026-06-09 | 8:19 | 2026-06-09 | 15:03 | 2026-06-10 | 5:00 | 2026-06-10 | 6:12 |  | 0 | 0 | 1 | R162 | Change Grids from R162 to R166 then back to R162 again; Ion source multiple Troubleshooting; Adj, 2,5 to IS side. PM6 Dark Shield Cooling Line cleaned.
|  |  |  | WW24 | 745 | #KM3318(823-0)#KM3302(819-5) | 1637 | RB115 | Ulbrich 42 | 39 | 2026-06-10 | 21:21 | 2026-06-11 | 2:24 | 2026-06-11 | 12:10 | 2026-06-11 | 13:08 |  | 0 | 0 | 0 | R162 | PM2 Cooling Plate & target shields; PM6 heaters Zone 3
|  |  |  | WW24 | 746 | #3316(750-0)#3316(2327-754) | 2323 | JA121 | Ulbrich 42 | 37 | 2026-06-11 | 17:24 | 2026-06-11 | 20:14 | 2026-06-12 | 9:49 | 2026-06-12 | 10:50 |  | 0 | 0 | 0 | R162 | PM5 V spring; PM$ adj. 1.5mm to DS
|  |  |  | WW24 | 747 | YB Deposition #3298(503-179) | 324 | JM113 | Ulbrich 42 | 37 | 2026-06-13 | 0:52 | 2026-06-13 | 2:44 | 2026-06-13 | 8:55 | 2026-06-13 | 9:29 |  | 0 | 0 | 0 | R117 | PM4 Depo shields & Cooling Plate ; PM6: Bearing Replaced BL # 3,4,5,6
|  |  |  | WW24 | 748 | #3324(318-0) #3324(2325-325) | 2318 | US100 | Ulbrich 42 | 37 | 2026-06-13 | 17:39 | 2026-06-13 | 23:52 | 2026-06-14 | 13:24 | 2026-06-14 | 14:15 |  | 0 | 0 | 0 | R166 | R117-R166(1x), PM4 full range change, Install new RF mesh
|  |  |  | WW24 | 749 | #3322(2098-1353)#3322(1298-160) | 1883 | MV125 | Ulbrich 42 | 36 | 2026-06-14 | 16:53 | 2026-06-14 | 19:25 | 2026-06-15 | 4:49 | 2026-06-15 | 5:41 |  | 0 | 1 | 0 | R166 | Adj. 1mm to IS side
|  |  |  | WW25 | 750 | #3314(2323-1756) #3314(1583-000) | 2150 | RB115 | Ulbrich 42 | 35 | 2026-06-15 | 6:45 | 2026-06-15 | 9:15 | 2026-06-15 | 21:50 | 2026-06-15 | 22:36 |  | 0 | 2 | 0 | R166
|  |  |  | WW25 | 751 | #KM3310(818-0) | 818 |  | Kanematsu |  | 2026-06-16 | 3:44 | 2026-06-16 | 5:39 | 2026-06-16 | 6:28 | 2026-06-16 | 6:58 |  | 0 | 0 | 0 | R166 | PM4 Emitter Change 2x; PM5 BL #2 ;PM6 BL #2; Tape was stop Due toTape Damage
|  |  |  | WW25 | 752 | #3338(1928-1628)#3338(2228-1928) | 600 | RB115 | Ulbrich 42 | 36 | 2026-06-16 | 14:35 | 2026-06-16 | 17:15 | 2026-06-16 | 21:01 | 2026-06-16 | 21:51 |  | 0 | 0 | 0 | PPG G1 | R166 to PPG; 3-Lanes to 4-Lanes; RnD
|  |  |  | WW25 | 753 | #3334(2225-1457) #3334(1457-0) | 2345 | JA121 | Ulbrich 42 | 36 | 2026-06-17 | 9:05 | 2026-06-17 | 12:08 | 2026-06-18 | 1:11 | 2026-06-18 | 2:28 |  | 0 | 0 | 0 | R166 | Cooling Plate & Depo Shields Changed ; Bearings 4 Lanes to 3 Lanes ; Adj 23mm to Ion Source Side
|  |  |  | WW25 | 754 | #3330(2258-740) #3330(739-373) #3330(373-57) | 2320 | LB150/JM126 | Ulbrich 42 | 36 | 2026-06-18 | 3:42 | 2026-06-18 | 6:30 | 2026-06-18 | 19:23 | 2026-06-18 | 20:12 |  | 0 | 1 | 0 | R166 | Adjusted IS 1.5mm to IS Side
|  |  |  | WW25 | 755 | #3340(2225-1925) #3340(1925-1625) | 600 | RB115 | Ulbrich 42 | 37 | 2026-06-19 | 17:05 | 2026-06-19 | 19:21 | 2026-06-19 | 21:04 | 2026-06-19 | 21:35 |  | 0 | 0 | 0 | PPG G1 | PM1: Cooling Plate & Target Shields ; PM4: 3 Lanes Change to 4 Lanes, Grids changed R166 to PPG GRAFF1 ; PM5: BL bearings changed 1 to 8 ; PM6: Target Shields and Cooling Plate. Zone 4 Heaters Control & Monitoring was changed. TAPE STPPED DUE TO TAPE DAMAGED
|  |  |  | WW25 | 756 | #3220(360-60) | 300 | RG102 | Ulbrich 42 | 37 | 2026-06-20 | 0:30 | 2026-06-20 | 2:49 | 2026-06-20 | 3:24 | 2026-06-20 | 4:00 |  | 0 | 0 | 0 | PPG G1 | TAPE CUT
|  |  |  | WW25 | 757 | #3338(1628-0)#KM3238(1731-1711) | 1648 | JM126 | Ulbrich 42/Kanematsu | 36/45 | 2026-06-20 | 15:23 | 2026-06-20 | 17:58 | 2026-06-20 | 23:54 | 2026-06-21 | 0:21 |  | 0 | 1 | 0 | R162(4x) | Grids changed from PPG G1 to R162 (4x), PM4 cooling plate changed;TAPE STOP due to Damage at PM4
|  |  |  | WW25 | 758 | #3332(2345-65)#3360(28-2)#3362(28-2) | 2336 | RB115 | Ulbrich 42 | 37 | 2026-06-21 | 9:15 | 2026-06-21 | 11:54 | 2026-06-22 | 1:33 | 2026-06-22 | 2:32 |  | 0 | 1 | 0 | R162(4x)
|  |  |  | WW26 | 759 | #KM3310(657-0)#KM3274(400-0)#SUBRA73B2(334-0) #KM3274(476-400) | 1617 | JM113 | Ulb 42/KM/SUBRA | 39/100 | 2026-06-22 | 4:22 | 2026-06-22 | 7:15 | 2026-06-22 | 18:03 | 2026-06-22 | 18:59 |  | 0 | 1 | 0 | R162(4x) | PM4: Emitter Change
|  |  |  | WW26 | 760 | #3340(1625-1573) #3340(1573-1521) #3340(1521-1469) #3340(1469-1417) | RnD | KK111/RG102/JM126 | Ulbrich 42 | 37 | 2026-06-23 | 14:25 | 2026-06-23 | 16:47 | 2026-06-24 | 4:12 | 2026-06-24 | 5:34 |  | 0 | 0 | 0 | PPG G1 | 4 LANES; PPG ; PM2 CH BASE; DEPO SHIELDS; COOLING PLATE; PM5 TL 0.2MM D.S
|  |  |  | WW26 | 761 | #3344(2288-1680)#3344(1680-95) +1.5m Shanghai Buffer |  |  | Ulbrich 42 | 35 | 2026-06-24 | 16:45 | 2026-06-24 | 19:23 | 2026-06-25 | 8:14 | 2026-06-25 | 9:20 |  | 0 | 0 | 0 | R162 | PPG TO R162; 3 LANES; PM4: COOLING PLATE
|  |  |  | WW26 | 762 | #KM3352(1071-156) #1264(265-245) | 1055 | RG102/RB115 | Kanematsu | 100 | 2026-06-25 | 11:07 | 2026-06-25 | 13:47 | 2026-06-25 | 20:50 | 2026-06-25 | 21:04 |  | 0 | 0 | 0 | R162
|  |  |  | WW26 | 763 | #3338(561-0)#3340(1417-0) | 2095 | RG102 | Ulbrich 42 | 36 | 2026-06-26 | 1:35 | 2026-06-26 | 3:05 | 2026-06-26 | 14:44 | 2026-06-26 | 15:40 |  | 0 | 0 | 0 | R162 | PM5: 0-SPRING ; PM 6 BL #1; Slight Tape Damage IS side
|  |  |  | WW26 | 764 | #3326(2332-4) | 2328 | KK111 | Ulbrich 42 | 36 | 2026-06-27 | 1:53 | 2026-06-27 | 4:45 | 2026-06-27 | 18:20 | 2026-06-27 | 19:08 |  | 0 | 0 | 0 | R162 | PM4 adj.1,5mm to DS;PM1: BL #1,5;PM5:BL #2,3,4,6,8;PM6:BL#3,4,5,6,7; PM1 Target shields
|  |  |  | WW26 | 765 | #3358(2281-1679)#3358(1676-0) | 2278 | RB115 | Ulbrich 42 | 36 | 2026-06-27 | 23:05 | 2026-06-28 | 2:09 | 2026-06-28 | 15:28 | 2026-06-28 | 16:18 |  | 0 | 2 | 1 | R162 | PM4 adj.3mm to IS; PM4 Depo Shields; PM5: EmitterAssy.;PM5: CL Heaters; PM3:CL Substrate
|  |  |  | WW27 | 766 | #3336(2234-0) | 2234 | KK111 | Ulbrich 42 | 36 | 2026-06-29 | 5:37 | 2026-06-29 | 8:40 | 2026-06-29 | 21:47 | 2026-06-29 | 22:40 |  | 0 | 8 | 0 | R156(2x) | Grids change from R162 to R156 then to R155;
|  |  |  | WW27 | 767 | #3342(2226-2076) #3342(2076-72) #3262(2052-2032) | 2174 |  | Ulbrich 42 | 37 | 2026-06-30 | 12:21 | 2026-06-30 | 3:19 | 2026-06-30 | 16:04 | 2026-06-30 | 17:11 |  | 0 | 1 | 0 | R156 | 4mm to IS side, PM4 emitter
|  |  |  | WW27 | 768 | #3328(2324-150) | 2174 |  | Ulbrich 42 | 36 | 2026-06-30 | 21:06 | 2026-07-01 | 0:24 | 2026-07-01 | 13:09 | 2026-07-01 | 13:51 |  | 0 | 0 | 0 | R156 | PM1 Target change
|  |  |  | WW27 | 769 | #3364(2153-0) | 2153 | JM113 | Ulbrich 42 | 35 | 2026-07-01 | 22:48 | 2026-07-02 | 6:42 | 2026-07-02 | 19:19 | 2026-07-02 | 20:11 |  | 0 | 1 | 0 | R162 | R155--> R162; PM4 V spring & Cooling Plate; RM1 small bearing; Auto Regen.; 2mm to Door side
|  |  |  | WW27 | 770 | #3376(2200-0) | 2200 | RG102 | Ulbrich 42 | 37 | 2026-07-02 | 22:13 | 2026-07-03 | 1:10 | 2026-07-03 | 14:10 | 2026-07-03 | 15:13 |  | 0 | 0 | 0 | R162 | PM4 Depo shields;
|  |  |  | WW27 | 771 | #3356(716-0)#3356(1679-718)#3356(2283-1679) | 2281 | JM113 | Ulbrich 42 | 36 | 2026-07-03 | 17:52 | 2026-07-03 | 21:02 | 2026-07-04 | 5:36 | 2026-07-04 | 6:35 |  | 0 | 4 | 0 | R162 | PM1 Cooling Plate;
|  |  |  | WW27 | 772 | #3372(614-0)#3372(1392-615)#3372(2328-1408) | 2311 | US100 | Ulbrich 42 | 36 | 2026-07-04 | 8:36 | 2026-07-04 | 11:37 | 2026-07-05 | 1:07 | 2026-07-05 | 1:57 |  | 0 | 4 | 0 | R162 | PM4 emitter assy change
|  |  |  | WW27 | 773 | #3374(1681-0) #3374(2288-1682) | 2287 | KK111 | Ulbrich 42 | 37 | 2026-07-05 | 3:52 | 2026-07-05 | 6:50 | 2026-07-05 | 20:12 | 2026-07-05 | 21:06 |  | 0 | 1 | 0 | R162 | PM4 emitter assy change
|  |  |  | WW28 | 774 | #3380(2398-0) | 2398 | JA121 | Ulbrich 42 | 36 | 2026-07-05 | 23:01 | 2026-07-06 | 2:20 | 2026-07-06 | 16:22 | 2026-07-06 | 17:26 |  | 0 | 1 | 0 | R162 | PM4 Camera glass window changed
|  |  |  | WW28 | 775 | #3366(998-553) #3366(2330-1566) #3368(1526-1214) #3368(2330-1541) | 2310 |  | Ulbrich 42 | 36 | 2026-07-06 | 19:36 | 2026-07-06 | 22:38 | 2026-07-07 | 12:07 | 2026-07-07 | 12:53 |  | 0 | 0 | 0 | R162 | PM6 New Target; PM6 Depo Shields;
|  |  |  | WW28 | 776 | #3370(1055-524)#3370(2321-1180) | 1672 |  | Ulbrich 42 | 36 | 2026-07-07 | 19:40 | 2026-07-07 | 21:39 | 2026-07-08 | 7:36 | 2026-07-08 | 8:29 |  | 0 | 1 | 0 | R162 | PM5 O-spring; PM1 BL #1; PM4 Depo shields, copper plate
|  |  |  | WW28 | 777 | #3378(1890-176) | 1714 |  | Ulbrich 42 | 36 | 2026-07-08 | 10:04 | 2026-07-08 | 13:22 | 2026-07-08 | 23:33 | 2026-07-09 | 11:24 |  | 0 | 0 | 0 | R162 | NO SHUTDOWN AND VENT AFTER END DEPO; SCADA needs to be fixed at J shift
|  |  |  | WW28 | 778 | #3382(1300-816)#3382(780-2)#3368(909-551) | 1620 | KK111/LB150 | Ulbrich 42 | 36 | 2026-07-09 | 13:12 | 2026-07-09 | 16:09 | 2026-07-10 | 1:49 | 2026-07-10 | 3:07 |  | 0 | 0 | 0 | R162 | PM2 Cooling Plate, SCADA Maintenance
|  |  |  | WW28 | 779 | #KM3384(1074-0) | 1074 | KK111 | Kanematsu 105 | 100 | 2026-07-10 | 4:09 | 2026-07-10 | 9:36 | 2026-07-10 | 17:34 | 2026-07-10 | 19:01 |  | 0 | 0 | 0 | R162 | PM5 BL 0-8; PM6 BL 1,2
|  |  |  | WW28 | 780 | #KM3354(2318-1994)#KM3354(1930-1657)#KM3354(1381-0) | 1978 | RG102 | Kanematsu 50 | 45 | 2026-07-10 | 21:12 | 2026-07-11 | 0:33 | 2026-07-11 | 12:12 | 2026-07-11 | 13:03 |  | 0 | 0 | 0 | R162 | PM5 V-spring; PM6 BL 3,4,8; PM1 TL#3
|  |  |  | WW28 | 781 | #KM3348(2326-0) | 2326 | JM126 | Kanematsu 50 | 45 | 2026-07-11 | 18:15 | 2026-07-11 | 20:22 | 2026-07-12 | 9:57 | 2026-07-12 | 10:50 |  | 0 | 0 | 0 | R162
|  |  |  | WW28 | 782 | #KM3238(1711-4) | 1707 | JA121 | Kanematsu 50 | 45 | 2026-07-12 | 13:10 | 2026-07-12 | 15:50 | 2026-07-13 | 1:59 | 2026-07-13 | 2:44 |  | 0 | 1 | 0 | R162 | PM4: Cooling Plate, Depo Shields, Emitter, Adjusted 1mm DS
|  |  |  | WW29 | 783 | #3322(2098-1798) | 300 | RG102 | Ulbrich 42 | 36 | 2026-07-13 | 4:02 | 2026-07-13 | 5:59 | 2026-07-13 | 11:49 | 2026-07-13 | 12:30 |  | 0 | 0 | 0 | R162 | YB Deposition
|  |  |  | WW29 | 784 | #KM3400(1213-1034) #KM3400(900-0) | 1199 | RG102 | Kanematsu 50 | 45 | 2026-07-13 | 21:22 | 2026-07-14 | 0:25 | 2026-07-14 | 7:05 | 2026-07-14 | 8:00 |  | 0 | 1 | 0 | R162
|  |  |  | WW29 | 785 | #KM3346(1052-1062)#KM3398(000-1240)#KM3404(000-1336)#KM3346(1062-1072) | 2596 | KK111/JA121 | Kanematsu 105/50 | 100/45 | 2026-07-14 | 16:35 | 2026-07-14 | 19:17 | 2026-07-15 | 10:22 | 2026-07-15 | 11:13 |  | 0 | 0 | 1 | R162
|  |  |  | WW29 | 786 | #KM3406(1306-1152)#VDM(Exp1-Exp2)#KM3408#KM3406 | 2548 | KK111/JM113 | VDM/KM 50 | 43/45 | 2026-07-15 | 12:56 | 2026-07-15 | 16:05 | 2026-07-16 | 6:55 | 2026-07-16 | 8:00 |  | 0 | 0 | 0 | R162 | New Hastelloy(VDM)
|  |  |  | WW29 | 787 | #KM3414(1000-1418)#KM3396 (57-498) #KM3414 (000-1000) | 1979 | KK111 | Kanematsu 105/50 | 100/45 | 2026-07-16 | 11:33 | 2026-07-16 | 14:43 | 2026-07-17 | 1:42 | 2026-07-17 | 2:07 |  | 0 | 0 | 0 | R162 | PM1: CLEAN SUBSTRATE COOLING LINE; PM4: 0-SPRING CHANGE; PM6: CHANGE BEARING BL5,6,7 & SHIELD FRAME COOLING LINE CLEANED
|  |  |  | WW29 | 788 | #KM3418(1418-0) #KM3422(1333-357) | 2394 | MV125/US100 | Kanematsu 50 | 45 | 2026-07-17 | 8:00 | 2026-07-17 | 11:00 | 2026-07-17 | 15:06 | 2026-07-17 | 15:40 |  | 0 | 0 | 0 | R162 | Tape Cut at PM1; PM4 Depo Shield; PM1 Cooling Plate; PM2 Ch-base cleaning; PM6 Sh-frame
|  |  |  | WW29 | 789 | #KM3422(335-0) #KM3412(1426-0) | 1761 | MV125 | Kanematsu 50 | 45 | 2026-07-17 | 19:24 | 2026-07-17 | 22:07 | 2026-07-18 | 8:34 | 2026-07-18 | 9:31 |  | 0 | 0 | 0 | R162 | Tape Stop due to TMP Malfunction
|  |  |  | WW29 | 790 | #KM3426 (932-1333) #KM3418 (000-1418) #KM3422 (357-603) | 2185 |  | Kanematsu 50 | 45 | 2026-07-18 | 12:02 | 2026-07-18 | 14:53 | 2026-07-19 | 3:02 | 2026-07-19 | 4:00 |  | 0 | 1 | 0 | R162 | PM3: COOLING PLATE CHANGED
|  |  |  | WW29 | 791 | #KM3410(1426-0)#KM3426(828-0) | 2374 | JM126 | Kanematsu 50 | 45 | 2026-07-19 | 10:19 | 2026-07-19 | 13:06 | 2026-07-20 | 2:18 | 2026-07-20 | 3:05 |  | 0 | 3 | 0 | R162 | PM6: COOLING PLATE CHANGED; PM4: COOLING PLATE CHANGED, EMITTER CHANGED, ADJ 1mm TO IS SIDE
|  |  |  | WW30 | 792 | #KM3416(714-000) #KM3424(1255-533) #KM3424(464-305) #KM3424(298-000) | 1893 | RB115 | Kanematsu 50 | 45 | 2026-07-20 | 13:09 | 2026-07-20 | 14:54 | 2026-07-21 | 2:05 | 2026-07-21 | 4:00 |  | 0 | 0 | 0 | R166 | R162--> R166(2x);
|  |  |  | WW30 | 793 | #KM3420(1418-22) #KM3430(1336-628) | 2104 | RB115 | Kanematsu 50 | 45 | 2026-07-21 | 8:34 | 2026-07-21 | 11:30 | 2026-07-21 | 23:51 | 2026-07-22 | 0:41 |  | 0 | 1 | 0 | R166 | PM5 BL:3,4,5,6,7,8 (Used Good)
|  |  |  | WW30 | 794 | #KM3416(714-1428)#KM3432(1328-997)#KM3432(971-000) | 2016 | RB115 | Kanematsu 50 | 45 | 2026-07-22 | 5:02 | 2026-07-22 | 8:55 | 2026-07-22 | 20:47 | 2026-07-22 | 21:50 |  | 0 | 0 | 0 | R166 | Auto Regen; Pm4 Depo Shields
|  |  |  | WW30 | 795 | #KM3436(1336-1013)#KM3430(625-0)#KM3428(1318-17) | 2249 | JA121 | Kanematsu 50 | 45 | 2026-07-23 | 0:01 | 2026-07-23 | 2:45 | 2026-07-23 | 15:54 | 2026-07-23 | 16:40 |  | 0 | 0 | 0 | R166 | PM2 Cooling Plate ad Target shields; Adj 1mm to DS
|  |  |  | WW30 | 796 | #KM3436(371-0)#KM3436(972-374) #KM3440(1248-822)#KM3440(821-258)#KM3440(256-75) | 2139 | JA121 | Kanematsu 50 | 45 | 2026-07-23 | 21:54 | 2026-07-24 | 0:44 | 2026-07-24 | 13:17 | 2026-07-24 | 14:09 |  | 0 | 0 | 0 | R166 | PM5: All Shaft Bearing Changed, QCM Assembly, E-Gun Assembly
|  |  |  | WW30 | 797 | #KM3444(177-0)(709-196)(1075-858)(1328-1118)#KM3446(1333-856)(833-492)(436-0) | 2491 | MV125 | Kanematsu 50 | 45 | 2026-07-24 | 17:40 | 2026-07-24 | 19:36 | 2026-07-25 | 9:26 | 2026-07-25 | 10:19 |  | 0 | 1 | 0 | R166
|  |  |  | WW30 | 798 | #KM3448(758-372)#KM3442(657-298) | 745 | RG102 | Kanematsu 50 | 45 | 2026-07-25 | 11:47 | 2026-07-25 | 14:29 | 2026-07-25 | 18:00 | 2026-07-25 | 18:35 |  | 0 | 0 | 0 | R166 | Tape Stop due to Power Outage
|  |  |  | WW30 | 799 | #KM3460(1315-0)#KM3452(1153-0) | 2468 | JM126 | Kanematsu 50 | 45 | 2026-07-26 | 0:40 | 2026-07-26 | 6:38 | 2026-07-26 | 21:01 | 2026-07-26 | 22:01 |  | 0 | 0 | 1 | R166 | PM6 New Target; PM6 Depo Shields;
|  |  |  | WW31 | 800 | #3306(866-119)#3306(913-1132)#3306(866-119) RnD | 2144 | RB115 | Ulbrich 42 | 36 | 2026-07-27 | 18:35 | 2026-07-27 | 21:10 | 2026-07-28 | 6:36 | 2026-07-28 | 7:33 |  | 0 | 1 | 0 | PPG G1 | PM4: R166 to PPG; 3-Lanes to 4-Lanes; RnD; Depo shields; 5mm to DS, 6mm to the Right
|  |  |  | WW31 | 801 | #3340(2125-1925)#3356(716-0)RnD | 916 | RR124 | Ulbrich 42 | 36/37 | 2026-07-28 | 15:30 | 2026-07-28 | 22:00 | 2026-07-28 | 23:40 | 2026-07-29 | 0:08 |  | 0 | 0 | 0 | R009 | PPG--> R009 4 Lanes
|  |  |  | WW31 | 802 | #3370 (222-522)#3368(93-282)#3366 (96-284) | 677 | JA121 | Ulbrich 42 | 36 | 2026-07-30 | 2:11 | 2026-07-30 | 8:51 | 2026-07-30 | 9:57 | 2026-07-30 | 10:45 |  | 0 | 0 | 0 | R046 | R009 4 Lanes -- > R046 5 Lanes;PM4 Cooling Plate
|  |  |  | WW31 | 803 | #3370(222-0)#3368(205-93) | 334 | RG102 | Ulbrich 42 | 36 | 2026-07-30 | 19:03 | 2026-07-30 | 22:50 | 2026-07-31 | 0:29 | 2026-07-31 | 1:08 |  | 0 | 0 | 0 | R046 | PM6: Target Changed, O-ring of Table, Tape Cut
|  |  |  | WW31 | 804 | #3462(2271-57) | 2214 | RG102 | Ulbrich 42 | 36 | 2026-07-31 | 11:47 | 2026-07-31 | 18:55 | 2026-08-01 | 7:53 | 2026-08-01 | 8:50 |  | 0 | 0 | 1 | R162 | R046--->R162(6x) 5 Lanes back to 3 Lanes; PM4 Deposition Shield Changed
|  |  |  | WW31 | 805 | #3470 (2270-0) | 2270 | MV125 | Ulbrich 42 | 37 | 2026-08-01 | 10:06 | 2026-08-01 | 13:26 | 2026-08-02 | 2:42 | 2026-08-02 | 3:34 |  | 0 | 0 | 0 | R162
|  |  |  | WW31 | 806 | #3458 (2182-0) | 2182 | JA121 | Ulbrich 42 | 36 | 2026-08-02 | 4:47 | 2026-08-02 | 7:32 | 2026-08-02 | 20:20 | 2026-08-02 | 21:20 |  | 0 | 1 | 0 | R162 | PM4 Emitter and Cooling Plate Change
|  |  |  | WW32 | 807 | #3474 (000-2141) Chem Train#19 | 2141 | JM113 | Ulbrich 42 | 37 | 2026-08-02 | 11:17 | 2026-08-03 | 1:40 | 2026-08-03 | 14:51 | 2026-08-03 | 15:44 |  | 0 | 0 | 1 | R162 | PM3 CoolingPlate and Target shields; Adj. 4mm to Door side
|  |  |  | WW32 | 808 | #3472(2275-0) | 2275 | KK111 | Ulbrich 42 | 37 | 2026-08-03 | 16:45 | 2026-08-03 | 19:16 | 2026-08-04 | 8:34 | 2026-08-04 | 9:31 |  | 0 | 1 | 0 | R162
|  |  |  | WW32 | 809 | #3464(2143-10)RnD | 2133 | RG102 | Ulbrich 42 | 37 | 2026-08-04 | 15:30 | 2026-08-04 | 18:52 | 2026-08-05 | 4:34 | 2026-08-05 | 5:52 |  | 0 | 0 | 0 | PPG G1 | PM4: R162 to PPG; 3-Lanes to 4-Lanes; Depo shields;
|  |  |  | WW32 | 810 | #3468(2140-0) | 2240 | RG102 | Ulbrich 42 | 37 | 2026-08-05 | 14:54 | 2026-08-05 | 16:46 | 2026-08-06 | 5:20 | 2026-08-06 | 6:21 |  | 0 | 1 | 0 | R162
|  |  |  | WW32 | 811 | #3476(2140-0) #3370(522-222) | 2440 | JM113 | Ulbrich 42 | 37 | 2026-08-06 | 10:04 | 2026-08-06 | 15:23 | 2026-08-07 | 3:35 | 2026-08-07 | 4:25 |  | 0 | 2 | 0 | R162
|  |  |  | WW34 | 812 | #3480(234-1993) | 1759 | RB115 | Ulbrich 42 | 37 | 2026-08-17 | 9:36 | 2026-08-17 | 14:30 | 2026-08-17 | 20:03 | 2026-08-17 | 20:50 |  | 0 | 0 | 0 | PPG G1 | Auto-regen; PM4 Emitter, Cooling plate (4lanes); PM6 Depo Shields
|  |  |  | WW34 | 813 | #3482 (134-1929)#3482 (1929-2258) | 2124 | RR124 | Ulbrich 42 | 36 | 2026-08-18 | 5:45 | 2026-08-18 | 8:00 | 2026-08-18 | 20:28 | 2026-08-18 | 21:22 |  | 0 | 0 | 0 | R162 | PPG--->R162(7x) (3 Lanes)
|  |  |  | WW34 | 814 | #3484(2127-330)#3484(330-0) | 2127 | JA121 | Ulbrich 42 | 37 | 2026-08-18 | 23:35 | 2026-08-19 | 2:40 | 2026-08-19 | 15:09 | 2026-08-19 | 15:56 |  | 0 | 1 | 1 | R162
|  |  |  | WW34 | 815 | #3486(2128-13) | 2115 | KK111 | Ulbrich 42 | 36 | 2026-08-19 | 16:40 | 2026-08-19 | 19:30 | 2026-08-20 | 7:55 | 2026-08-20 | 8:44 |  | 0 | 2 | 0 | R162 | PM4 Emitter; PM6 TL # 3,4,6 and New Coupling; Adj. 1.5mm to DS
|  |  |  | WW34 | 816 | #3488(2252-20) | 2232 | RG102 | Ulbrich 42 | 37 | 2026-08-20 | 12:26 | 2026-08-20 | 14:58 | 2026-08-21 | 4:02 | 2026-08-21 | 4:58 |  | 0 | 1 | 0 | R162 | PM1 Cooling Plate and Target shields
|  |  |  | WW34 | 817 | #3490(2124-0) | 2124 | JM113 | Ulbrich 42 | 37 | 2026-08-21 | 6:13 | 2026-08-21 | 9:01 | 2026-08-21 | 21:29 | 2026-08-21 | 22:16 |  | 0 | 0 | 0 | R162
|  |  |  | WW35 | 818 | #3492(2095-0) | 2095 | RR124 | Ulbrich 42 | 37 | 2026-08-24 | 9:20 | 2026-08-24 | 11:00 | 2026-08-24 | 23:59 | 2026-08-25 | 1:33 |  | 0 | 2 | 0 | R162 | PM4 Depo shields moved 4mm to left and O-spring changed
|  |  |  | WW35 | 819 | #3494(2141-0) | 2141 | RB115 | Ulbrich 42 | 36 | 2026-08-25 | 3:10 | 2026-08-25 | 5:55 | 2026-08-25 | 14:07 | 2026-08-25 | 14:27 |  | 0 | 0 | 0 | R162 | PM3 Cooling Plate and Target shields; PM4 Cooling Plate and Emitter Assy.; Adj. 1.5mm to DS
|  |  |  | WW35 | 820 | #KM3450(1337-0)#KM3448(1116-759) | 1694 | RB115 | Kanematsu 50 | 45 | 2026-08-25 | 16:05 | 2026-08-25 | 16:52 | 2026-08-26 | 4:56 | 2026-08-26 | 5:40 |  | 0 | 0 | 0 | R162 | PM4:Adj. 1mm to IS;Emitter Assy.
|  |  |  | WW35 | 821 | #KM3454(1311-0)#3494(690-0)#3220(150-100)RnD | 2051 | RG102 | Kanematsu 50/Ulb. 42 | 45/37 | 2026-08-26 | 7:49 | 2026-08-26 | 11:41 | 2026-08-26 | 23:51 | 2026-08-27 | 0:37 |  | 0 | 1 | 0 | R162
|  |  |  | WW35 | 822 | #KM3502(175-504)#KM3502(506-1426)#KM3448(98-370)#KM3442(1640-1894)#KM3448(1117-1328) | 1986 | LB150 | Kanematsu 50 | 45 | 2026-08-27 | 1:52 | 2026-08-27 | 4:26 | 2026-08-27 | 16:08 | 2026-08-27 | 17:20 |  | 0 | 1 | 0 | R162 | PM2: COOLING PLATE CHANGED/TARGET SHIELD; PM5 BL whole shaft condition was checked
|  |  |  | WW35 | 823 | #3496(1000-0) | 1000 | RR124 | Ulbrich 42 | 37 | 2026-08-27 | 21:30 | 2026-08-27 | 23:07 | 2026-08-28 | 5:20 | 2026-08-28 | 6:34 |  | 0 | 3 | 0 | R162
|  |  |  | WW35 | 824 | #3480(234-648) RnD Exp1~Exp10+DMY(10x) | 1864 | RG102/JA121 | Ulbrich 42 | 37 | 2026-08-28 | 7:24 | 2026-08-28 | 10:08 | 2026-08-28 | 22:44 | 2026-08-28 | 23:17 |  | 0 | 1 | 0 | R162
|  |  |  | WW36 | 825 | #3356(336-0) | 336 | RG102/JA121 | Ulbrich 42 | 36 | 2026-08-31 | 14:38 | 2026-08-31 | 17:30 | 2026-08-31 | 20:02 | 2026-08-31 | 20:55 |  | 0 | 0 | 0 | R074 | PM4: R162-->R074; Depo Shields; PM5: Emitter Assy
|  |  |  | WW36 | 826 | #KM3504(2-501)#KM3504(505-944)#KM3504(944-1415)#3496(2182-1600) | 2111 | LB150/JA121 | Kanematsu 50/Ulb. 42 | 45/37,6 | 2026-09-01 | 5:00 | 2026-09-01 | 7:38 | 2026-09-01 | 19:22 | 2026-09-01 | 20:11 |  | 0 | 0 | 0 | R162 | PM4: R074-->R162; Cooling Plate Changed; PM6 Depo Shields Changed
|  |  |  | WW36 | 827 | #KM3514 (000-1285) #KM3506 (815-1423) #KM3506 (544-813) #KM3506 (000-542) | 2704 | RG102 | Kanematsu 50 | 48.2 | 2026-09-01 | 22:23 | 2026-09-02 | 0:58 | 2026-09-02 | 16:39 | 2026-09-02 | 17:29 |  | 0 | 0 | 0 | R162 | PM6 Heaters Zone 2&#
|  |  |  | WW36 | 828 | #KM3512 (000-800) | 800 | RB115 | Kanematsu 50 | 48.2 | 2026-09-02 | 18:33 | 2026-09-02 | 21:11 | 2026-09-03 | 2:18 | 2026-09-03 | 3:18 |  | 0 | 0 | 0 | R162 | PM5 V-spring and O-spring
|  |  |  | WW36 | 829 | #3498 (177-577) #3498 (57-177) EXP 7-9 | 1060 | JM113 | Ulbrich 42 | 37 | 2026-09-03 | 4:10 | 2026-09-03 | 7:37 | 2026-09-03 | 18:45 | 2026-09-03 | 19:08 |  | 0 | 0 | 0 | R162 | PM5 V-spring and O-spring
|  |  |  | WW36 | 830 | #KM3520(1313-97)#KM3508(1398-873)#KM3508(449-0) | 2186 | RB115 | Kanematsu 50 | 47.3/48.1 | 2026-09-03 | 21:22 | 2026-09-03 | 23:56 | 2026-09-04 | 12:45 | 2026-09-04 | 13:47 |  | 0 | 0 | 0 | R162 | PM5 QCM Head - Tighten pins
|  |  |  | WW36 | 831 | #KM3516(1423-0) | 1423 | RR124 | Kanematsu 50 | 48.7 | 2026-09-04 | 17:02 | 2026-09-04 | 19:36 | 2026-09-05 | 2:20 | 2026-09-05 | 3:20 |  | 0 | 0 | 0 | R162 | PM1 Cooling Plate; PM4 Depo Shields
|  |  |  | WW37 | 832 | #KM3516(1423-0)#KM3522(973-100) | 2296 | KK111 | Kanematsu 50 | 48.7 | 2026-09-07 | 9:12 | 2026-09-07 | 16:16 | 2026-09-08 | 5:42 | 2026-09-08 | 6:35 |  | 0 | 0 | 0 | R162 | PM4 Cooling Plate
|  |  |  | WW37 | 833 | #34969(1600-1300) | 300 | RR124 | Ulbrich 42 | 37.6 | 2026-09-08 | 8:33 | 2026-09-08 | 14:19 | 2026-09-08 | 16:42 | 2026-09-08 | 17:52 |  | 0 | 0 | 0 | R114 | R162-->R114; PM3 Cooling Plate
|  |  |  | WW37 | 834 | #KM3510(1423-000) #KM3522(1311-1000) | 1734 | JM126 | Kanematsu 50 | 48,1/47,2 | 2026-09-09 | 0:50 | 2026-09-09 | 3:23 | 2026-09-09 | 13:43 | 2026-09-09 | 14:32 |  | 0 | 0 | 0 | R162 | R114-->R162 Adj ion source position 9mm to the left and 2mm to the door side
|  |  |  | WW37 | 835 | #KM3526 (1335-0)#KM3528 (673-1333) | 1995 | MV125 | Kanematsu 51 | 46/45 | 2026-09-09 | 15:15 | 2026-09-09 | 20:31 | 2026-09-10 | 8:16 | 2026-09-10 | 9:03 |  | 0 | 0 | 0 | R162 | PM2 Cooling Plate, PM3 Ch-base, PM4 Glass Window
|  |  |  | WW37 | 836 | #3496(1300-1000) CHEMTRAIN#20 RnD(EXP9-10) | 539 | RG102 | Ulbrich 42 | 37 | 2026-09-10 | 10:25 | 2026-09-10 | 13:27 | 2026-09-10 | 16:00 | 2026-09-10 | 16:44 |  | 0 | 0 | 0 | R162 | Tape Cut!
|  |  |  | WW37 | 837 | #KM3518 (000-1298) #KM3528 (10-673) | 1961 | RR124 | Kanematsu 50 | 45.3/47 | 2026-09-10 | 18:12 | 2026-09-10 | 20:56 | 2026-09-11 | 8:30 | 2026-09-11 | 9:18 |  | 0 | 0 | 0 | R162
|  |  |  | WW37 | 838 | #3498(2140-1677)#TK3538(730-150) | 1043 | LB150 | Ulb. 42/Tokkin 42 | 39.1/37 | 2026-09-11 | 11:05 | 2026-09-11 | 13:38 | 2026-09-11 | 20:05 | 2026-09-11 | 21:07 |  | 0 | 0 | 0 | R162 | PM4 Depo Shields,Emitter Assy., Adj.1mm to IS side
|  |  |  | WW38 | 839 | #3498(1677-1077) | 600 | JM113 | Ulbrich 42 | 37 | 2026-09-14 | 11:11 | 2026-09-14 | 21:38 | 2026-09-15 | 1:38 | 2026-09-15 | 2:41 |  | 0 | 0 | 0 | R121;R141 | R141 (Error -71-) --> R121
|  |  |  | WW38 | 840 | #3500(2125-1625)#TK3542(856-1)#TK3540(857-0) | 2212 | KK111 | Ulb. 42/Tokkin 42 | 37/39 | 2026-09-15 | 4:08 | 2026-09-15 | 12:12 | 2026-09-16 | 1:09 | 2026-09-16 | 2:03 |  | 0 | 0 | 0 | R162 | PM6 Depo & Target Shield; PM4 Cooling Plate; R121 to R162
|  |  |  | WW38 | 841 | #3500 (1125-1625)+RnD Chem Train #20+EXP9-10 | 652 | RG102 | Ulbrich 42 | 37/38 | 2026-09-16 | 3:35 | 2026-09-16 | 6:25 | 2026-09-16 | 7:09 | 2026-09-16 | 7:50 |  | 2 | 0 | 0 | R162 | Adj. 1mm to DS and 1mm to the right; keeper
|  |  |  | WW38 | 842 | #3478(331-0) #3478(331-2259) | 2259 | KK111 | Ulbrich 42 | 38.8 | 2026-09-16 | 14:25 | 2026-09-16 | 17:24 | 2026-09-17 | 6:37 | 2026-09-17 | 7:19 |  | 0 | 1 | 0 | R074 | R162 (Error -71-) --> R074
|  |  |  | WW38 | 843 | #3500 (1125-1485) with Chem Train #20 #3498 (17-97) EXP 9-10 | 360 | RG102 | Ulbrich 42 | 37/38 | 2026-09-17 | 8:47 | 2026-09-17 | 11:49 | 2026-09-17 | 18:23 | 2026-09-17 | 19:01 |  | 0 | 0 | 0 | R074 | Tape Cut!
|  |  |  | WW38 | 844 | #3500 (1125-0) #3498(1077-577) | 1625 | RB115 | Ulbrich 42 | 37 | 2026-09-17 | 21:19 | 2026-09-18 | 0:10 | 2026-09-18 | 9:51 | 2026-09-18 | 9:53 |  | 0 | 0 | 0 | R074
|  |  |  | WW38 | 845 | #KM3530 (1423-0) | 1423 |  | KM 50 | 48 | 2026-09-18 | 13:03 | 2026-09-18 | 16:05 | 2026-09-18 | 17:09 | 2026-09-18 | 18:03 |  | 0 | 0 | 0 | R074 | Tape Cut!
|  |  |  | WW39 | 846 | #KM3564 (2427-1827) | 600 | RB115/LB150 | Ulbrich 42 | 37 | 2026-09-21 | 16:00 | 2026-09-21 | 18:37 | 2026-09-21 | 22:37 | 2026-09-21 | 23:41 |  | 0 | 0 | 0 | R166 | R074 to KTM031; PM3 Cooling Plate; PM1 TL #0; KTM031 to R166; Adjusted 10,5mm to IS
|  |  |  | WW39 | 847 | #3566 (1000-000) | 1000 | KK111 | Ulbrich 42 | 37 | 2026-09-22 | 4:47 | 2026-09-22 | 10:07 | 2026-09-22 | 16:21 | 2026-09-22 | 17:15 |  | 0 | 0 | 0 | KTM027 | R166 to KTM027; PM4 Cooling Plate
|  |  |  | WW39 | 848 | #3564(1827-0)#CHEMTRAIN21#3566(2403-2003) | 2317 | RR124 | Ulb. 42/Tokkin 42 | 37/39 | 2026-09-22 | 18:10 | 2026-09-22 | 21:49 | 2026-09-23 | 10:23 | 2026-09-23 | 11:27 |  | 0 | 0 | 0 | KTM027
|  |  |  | WW39 | 849 | #3568(189-1307)+CHEMTRAIN#22#3568(1307-2425) | 2326 | RG102/RB115/LB150 | Ulb. 42/Tokkin 42 | 37/39 | 2026-09-23 | 13:06 | 2026-09-23 | 15:49 | 2026-09-24 | 5:25 | 2026-09-24 | 6:40 |  | 0 | 0 | 0 | KTM027 | PM5 Emitter Assy.; PM4 IS adj. 2mm to DS
|  |  |  | WW39 | 850 | #3572(1600-0) | 1600 | RB115 | Ulbrich 42 | 38.3 | 2026-09-24 | 20:52 | 2026-09-24 | 23:38 | 2026-09-25 | 1:18 | 2026-09-25 | 2:50 |  | 0 | 0 | 0 | R128 | KTM031 to R128;
|  |  |  | WW39 | 851 | #3572(1270-000) | 1270 | RB115/KK111 | Ulbrich 42 | 38.3 | 2026-09-25 | 2:58 | 2026-09-25 | 5:44 | 2026-09-26 | 13:28 | 2026-09-25 | 14:48 |  | 0 | 0 | 0 | KTM031 | R128 to KTM031
|  |  |  | WW40 | 852 | #3574(2426-0) | 2426 | RR124 | Ulbrich 42 | 38.3 | 2026-09-28 | 10:00 | 2026-09-28 | 12:50 | 2026-09-29 | 2:59 | 2026-09-29 | 4:03 |  | 0 | 2 | 0 | R128 | KTM031 to R128; Adj. PM5: Glass Window
|  |  |  | WW40 | 853 | #3578(1600-1000)#3586(1046-746)#3578(1000-0)#TK3538(750-730) | 1920 | JM113 | Ulb.42/Tokkin | 38.3 | 2026-09-29 | 5:35 | 2026-09-29 | 8:25 | 2026-09-29 | 19:45 | 2026-09-29 | 21:04 |  | 0 | 3 | 0 | R128 | PM4 Cooling Plate; Adj. 3mm depo shield to left
|  |  |  | WW40 | 854 | #3572(2418-1600) #3566(2003-1000) #TK3548(830-0) | 2651 | JA121 | Ulb.42/Tokkin | 38.3 | 2026-09-29 | 23:22 | 2026-09-30 | 2:13 | 2026-09-30 | 17:37 | 2026-09-30 | 18:55 |  | 0 | 0 | 0 | R128 | PM4 V-spring
|  |  |  | WW40 | 855 | #3582(1900-100) | 1800 | JA121 | Ulbrich 42 | 38 | 2026-09-30 | 21:06 | 2026-09-30 | 23:45 | 2026-10-01 | 10:25 | 2026-10-01 | 11:26 |  | 0 | 1 | 0 | R128 | PM4 V-spring (Left QCM Head)
|  |  |  | WW40 | 856 | #3570(1423-1223)#3588(608-74)#3570(1223-0) + CHEMTRAIN#23(#1-#8) | 2197 | RB115 | Ulbrich 42 | 37 | 2026-10-01 | 12:24 | 2026-10-01 | 15:05 | 2026-10-01 | 21:46 | 2026-10-01 | 22:23 |  | 0 | 1 | 0 | R128 | PM4 emitter assy and Glass window change
|  |  |  | WW40 | 857 | #KM3530(1217-0) | 1217 | ES46 | KM 50 | 48.4 | 2026-10-01 | 23:29 | 2026-10-02 | 1:50 | 2026-10-02 | 9:17 | 2026-10-03 |  |  | 0 | 0 | 1 | R128
|  |  |  | WW40 | 858 | #3592(1800-0) | 1800 | RG102 | Ulbrich 42 | 38 | [12 empty] | R128 | PM1 Cooling Plate and Target Shields; PM4 Depo Shields;
|  |  |  | WW41 | 859 | [17 empty] | R128
|  |  |  | WW41 | 860 | [17 empty] | R128
|  |  |  | WW41 | 861 | [17 empty] | R128
|  |  |  | WW41 | 862 | [17 empty] | R128
|  |  |  | WW41 | 863 | [17 empty] | R128
|  |  |  | WW41 | 864 | [17 empty] | R128
|  |  |  | WW41 | 865 | [17 empty] | R128

## Effective Working Time
Work Week | Work Week Date | Vacuum Start Time |  | Tape Movement Start Time |  | Tape Movement Stop Time |  | Open Chamber (Time) |  | Vacuum to Tape Movement Start | Deposition Time | Tape Movement Stop to Open Chamber | Chambers Clean, Setup, and Maintenance | Vacuum, aditional work | Deposition time | Time to stop, aditional work | Cleaning, Maintenance |  | Total time (min) | Vacuum, aditional work (%) | Deposition time (%) | Time to stop, aditional work (%) | Cleaning, Maintenance (%)
|  | Date | Time | Date | Time | Date | Time | Date | Time
WW02 | 01.05-01.11 | 2026-01-05 | 11:29 | 2026-01-05 | 14:53 | 2026-01-06 | 0:47 | 2026-01-06 | 1:40 | 3:24 | 9:54 | 0:53 | 8:35 | 204 | 594 | 53 | 515 | Total,min | 11000 | 1644 | 5108 | 510 | 2343
WW02 | 01.05-01.11 | 2026-01-06 | 10:15 | 2026-01-06 | 13:13 | 2026-01-06 | 23:08 | 2026-01-07 | 0:10 | 2:58 | 9:55 | 1:02 | 7:52 | 178 | 595 | 62 | 472 |  |  | 14.94545 | 46.43636 | 4.636364 | 21.3
WW02 | 01.05-01.11 | 2026-01-07 | 8:02 | 2026-01-07 | 10:00 | 2026-01-07 | 19:54 | 2026-01-07 | 20:45 | 1:58 | 9:54 | 0:51 | 2:52 | 118 | 594 | 51 | 172
WW02 | 01.05-01.11 | 2026-01-07 | 23:37 | 2026-01-08 | 3:11 | 2026-01-08 | 13:16 | 2026-01-08 | 14:18 | 3:34 | 10:05 | 1:02 | 5:21 | 214 | 605 | 62 | 321
WW02 | 01.05-01.11 | 2026-01-08 | 19:39 | 2026-01-08 | 22:45 | 2026-01-09 | 1:21 | 2026-01-09 | 1:48 | 3:06 | 2:36 | 0:27 | 1:47 | 186 | 156 | 27 | 107
WW02 | 01.05-01.11 | 2026-01-09 | 3:35 | 2026-01-09 | 6:28 | 2026-01-09 | 18:25 | 2026-01-09 | 19:35 | 2:53 | 11:57 | 1:10 | 4:01 | 173 | 717 | 70 | 241
WW02 | 01.05-01.11 | 2026-01-09 | 23:36 | 2026-01-10 | 2:39 | 2026-01-10 | 12:20 | 2026-01-10 | 13:30 | 3:03 | 9:41 | 1:10 | 3:02 | 183 | 581 | 70 | 182
WW02 | 01.05-01.11 | 2026-01-10 | 16:32 | 2026-01-10 | 19:42 | 2026-01-11 | 5:34 | 2026-01-11 | 6:36 | 3:10 | 9:52 | 1:02 | 2:04 | 190 | 592 | 62 | 124
WW02 | 01.05-01.11 | 2026-01-11 | 8:40 | 2026-01-11 | 11:58 | 2026-01-11 | 23:12 | 2026-01-12 | 0:05 | 3:18 | 11:14 | 0:53 | 3:29 | 198 | 674 | 53 | 209
WW03 | 01.12-01.18 | 2026-01-12 | 3:34 | 2026-01-12 | 5:54 | 2026-01-12 | 21:49 | 2026-01-12 | 22:50 | 2:20 | 15:55 | 1:01 | 0:35 | 140 | 955 | 61 | 35 | Total,min | 11000 | 1672 | 5623 | 523 | 2341
WW03 | 01.12-01.18 | 2026-01-12 | 23:25 | 2026-01-13 | 2:07 | 2026-01-13 | 14:30 | 2026-01-13 | 15:25 | 2:42 | 12:23 | 0:55 | 1:20 | 162 | 743 | 55 | 80 |  |  | 15.2 | 51.11818 | 4.754545 | 21.28182
WW03 | 01.12-01.18 | 2026-01-13 | 16:45 | 2026-01-13 | 20:17 | 2026-01-14 | 5:55 | 2026-01-14 | 6:56 | 3:32 | 9:38 | 1:01 | 8:29 | 212 | 578 | 61 | 509
WW03 | 01.12-01.18 | 2026-01-14 | 15:25 | 2026-01-14 | 20:58 | 2026-01-15 | 6:07 | 2026-01-15 | 7:09 | 5:33 | 9:09 | 1:02 | 4:02 | 333 | 549 | 62 | 242
WW03 | 01.12-01.18 | 2026-01-15 | 11:11 | 2026-01-15 | 14:23 | 2026-01-15 | 22:25 | 2026-01-15 | 23:18 | 3:12 | 8:02 | 0:53 | 13:34 | 192 | 482 | 53 | 814
WW03 | 01.12-01.18 | 2026-01-16 | 12:52 | 2026-01-16 | 15:41 | 2026-01-17 | 0:26 | 2026-01-17 | 1:55 | 2:49 | 8:45 | 1:29 | 1:25 | 169 | 525 | 89 | 85
WW03 | 01.12-01.18 | 2026-01-17 | 3:20 | 2026-01-17 | 6:10 | 2026-01-17 | 15:11 | 2026-01-17 | 16:01 | 2:50 | 9:01 | 0:50 | 0:36 | 170 | 541 | 50 | 36
WW03 | 01.12-01.18 | 2026-01-17 | 16:37 | 2026-01-17 | 19:20 | 2026-01-18 | 3:46 | 2026-01-18 | 4:36 | 2:43 | 8:26 | 0:50 | 7:35 | 163 | 506 | 50 | 455
WW03 | 01.12-01.18 | 2026-01-18 | 12:11 | 2026-01-18 | 14:22 | 2026-01-19 | 2:46 | 2026-01-19 | 3:28 | 2:11 | 12:24 | 0:42 | 1:25 | 131 | 744 | 42 | 85
WW04 | 01.19-01.25 | 2026-01-19 | 4:53 | 2026-01-19 | 9:14 | 2026-01-19 | 21:07 | 2026-01-19 | 22:22 | 4:21 | 11:53 | 1:15 | 1:28 | 261 | 713 | 75 | 88 | Total,min | 11000 | 1520 | 5740 | 521 | 1425
WW04 | 01.19-01.25 | 2026-01-19 | 23:50 | 2026-01-20 | 3:21 | 2026-01-20 | 13:24 | 2026-01-20 | 14:10 | 3:31 | 10:03 | 0:46 | 5:26 | 211 | 603 | 46 | 326 |  |  | 13.81818 | 52.18182 | 4.736364 | 12.95455
WW04 | 01.19-01.25 | 2026-01-20 | 19:36 | 2026-01-20 | 22:47 | 2026-01-21 | 8:26 | 2026-01-21 | 9:13 | 3:11 | 9:39 | 0:47 | 3:33 | 191 | 579 | 47 | 213
WW04 | 01.19-01.25 | 2026-01-21 | 12:46 | 2026-01-21 | 15:41 | 2026-01-22 | 1:52 | 2026-01-22 | 3:08 | 2:55 | 10:11 | 1:16 | 2:01 | 175 | 611 | 76 | 121
WW04 | 01.19-01.25 | 2026-01-22 | 5:09 | 2026-01-22 | 8:14 | 2026-01-22 | 20:50 | 2026-01-22 | 22:35 | 3:05 | 12:36 | 1:45 | 6:45 | 185 | 756 | 105 | 405
WW04 | 01.19-01.25 | 2026-01-23 | 5:20 | 2026-01-23 | 6:31 | 2026-01-24 | 1:40 | 2026-01-24 | 2:42 | 1:11 | 19:09 | 1:02 | 2:11 | 71 | 1149 | 62 | 131
WW04 | 01.19-01.25 | 2026-01-24 | 4:53 | 2026-01-24 | 8:15 | 2026-01-24 | 21:15 | 2026-01-24 | 22:10 | 3:22 | 13:00 | 0:55 | 1:18 | 202 | 780 | 55 | 78
WW04 | 01.19-01.25 | 2026-01-24 | 23:28 | 2026-01-25 | 3:12 | 2026-01-25 | 12:21 | 2026-01-25 | 13:16 | 3:44 | 9:09 | 0:55 | 1:03 | 224 | 549 | 55 | 63
WW05 | 01.26-02.01 | 2026-01-25 | 14:19 | 2026-01-25 | 17:00 | 2026-01-26 | 3:04 | 2026-01-26 | 4:08 | 2:41 | 10:04 | 1:04 | 3:34 | 161 | 604 | 64 | 214 | Total,min | 11000 | 1261 | 4118 | 374 | 4493
WW05 | 01.26-02.01 | 2026-01-26 | 7:42 | 2026-01-26 | 9:37 | 2026-01-26 | 18:48 | 2026-01-26 | 20:10 | 1:55 | 9:11 | 1:22 | 5:30 | 115 | 551 | 82 | 330 |  |  | 11.46364 | 37.43636 | 3.4 | 40.84545
WW05 | 01.26-02.01 | 2026-01-27 | 1:40 | 2026-01-27 | 3:27 | 2026-01-27 | 8:15 | 2026-01-27 | 8:35 | 1:47 | 4:48 | 0:20 | 34:25 | 107 | 288 | 20 | 2065
WW05 | 01.26-02.01 | 2026-01-28 | 19:00 | 2026-01-28 | 21:34 | 2026-01-29 | 11:00 | 2026-01-29 | 12:13 | 2:34 | 13:26 | 1:13 | 24:30 | 154 | 806 | 73 | 1470
WW05 | 01.26-02.01 | 2026-01-30 | 12:43 | 2026-01-30 | 16:37 | 2026-01-31 | 6:01 | 2026-01-31 | 6:58 | 3:54 | 13:24 | 0:57 | 2:09 | 234 | 804 | 57 | 129
WW05 | 01.26-02.01 | 2026-01-31 | 9:07 | 2026-01-31 | 13:08 | 2026-02-01 | 1:20 | 2026-02-01 | 2:01 | 4:01 | 12:12 | 0:41 | 1:10 | 241 | 732 | 41 | 70
WW05 | 01.26-02.01 | 2026-02-01 | 3:11 | 2026-02-01 | 7:20 | 2026-02-01 | 12:53 | 2026-02-01 | 13:30 | 4:09 | 5:33 | 0:37 | 3:35 | 249 | 333 | 37 | 215
WW06 | 02.02-02.08 | 2026-02-01 | 17:05 | 2026-02-01 | 20:12 | 2026-02-02 | 8:09 | 2026-02-02 | 9:12 | 3:07 | 11:57 | 1:03 | 78:25 | 187 | 717 | 63 | 4705 | Total,min | 11000 | 1193 | 3616 | 336 | 5457
WW06 | 02.02-02.08 | 2026-02-05 | 15:37 | 2026-02-05 | 18:59 | 2026-02-06 | 8:19 | 2026-02-06 | 9:19 | 3:22 | 13:20 | 1:00 | 2:13 | 202 | 800 | 60 | 133 |  |  | 10.84545 | 32.87273 | 3.054545 | 49.60909
WW06 | 02.02-02.08 | 2026-02-06 | 11:32 | 2026-02-06 | 15:08 | 2026-02-06 | 20:42 | 2026-02-06 | 21:42 | 3:36 | 5:34 | 1:00 | 4:28 | 216 | 334 | 60 | 268
WW06 | 02.02-02.08 | 2026-02-07 | 2:10 | 2026-02-07 | 5:10 | 2026-02-07 | 19:36 | 2026-02-07 | 20:35 | 3:00 | 14:26 | 0:59 | 1:48 | 180 | 866 | 59 | 108
WW06 | 02.02-02.08 | 2026-02-07 | 22:23 | 2026-02-08 | 2:04 | 2026-02-08 | 5:12 | 2026-02-08 | 5:57 | 3:41 | 3:08 | 0:45 | 2:58 | 221 | 188 | 45 | 178
WW06 | 02.02-02.08 | 2026-02-08 | 8:55 | 2026-02-08 | 12:02 | 2026-02-08 | 23:53 | 2026-02-09 | 0:42 | 3:07 | 11:51 | 0:49 | 1:05 | 187 | 711 | 49 | 65
WW07 | 02.09-02.15 | 2026-02-09 | 1:47 | 2026-02-09 | 5:06 | 2026-02-09 | 17:52 | 2026-02-09 | 18:30 | 3:19 | 12:46 | 0:38 | 1:53 | 199 | 766 | 38 | 113 | Total,min | 11000 | 1680 | 5833 | 464 | 1424
WW07 | 02.09-02.15 | 2026-02-09 | 20:23 | 2026-02-09 | 23:53 | 2026-02-10 | 12:30 | 2026-02-10 | 13:25 | 3:30 | 12:37 | 0:55 | 2:25 | 210 | 757 | 55 | 145 |  |  | 15.27273 | 53.02727 | 4.218182 | 12.94545
WW07 | 02.09-02.15 | 2026-02-10 | 15:50 | 2026-02-10 | 19:27 | 2026-02-11 | 8:34 | 2026-02-11 | 9:21 | 3:37 | 13:07 | 0:47 | 1:32 | 217 | 787 | 47 | 92
WW07 | 02.09-02.15 | 2026-02-11 | 10:53 | 2026-02-11 | 13:38 | 2026-02-12 | 2:31 | 2026-02-12 | 3:30 | 2:45 | 12:53 | 0:59 | 1:07 | 165 | 773 | 59 | 67
WW07 | 02.09-02.15 | 2026-02-12 | 4:37 | 2026-02-12 | 7:39 | 2026-02-12 | 19:26 | 2026-02-12 | 20:27 | 3:02 | 11:47 | 1:01 | 1:12 | 182 | 707 | 61 | 72
WW07 | 02.09-02.15 | 2026-02-12 | 21:39 | 2026-02-13 | 0:29 | 2026-02-13 | 10:36 | 2026-02-13 | 11:19 | 2:50 | 10:07 | 0:43 | 9:15 | 170 | 607 | 43 | 555
WW07 | 02.09-02.15 | 2026-02-13 | 20:34 | 2026-02-13 | 23:44 | 2026-02-14 | 4:42 | 2026-02-14 | 5:34 | 3:10 | 4:58 | 0:52 | 3:36 | 190 | 298 | 52 | 216
WW07 | 02.09-02.15 | 2026-02-14 | 9:10 | 2026-02-14 | 12:12 | 2026-02-14 | 21:26 | 2026-02-14 | 22:26 | 3:02 | 9:14 | 1:00 | 1:23 | 182 | 554 | 60 | 83
WW07 | 02.09-02.15 | 2026-02-14 | 23:49 | 2026-02-15 | 2:34 | 2026-02-15 | 12:18 | 2026-02-15 | 13:07 | 2:45 | 9:44 | 0:49 | 1:21 | 165 | 584 | 49 | 81
WW08 | 02.16-02.22 | 2026-02-15 | 14:28 | 2026-02-15 | 17:25 | 2026-02-16 | 5:57 | 2026-02-16 | 7:20 | 2:57 | 12:32 | 1:23 | 5:50 | 177 | 752 | 83 | 350 | Total,min | 11000 | 2171 | 5989 | 464 | 1425
WW08 | 02.16-02.22 | 2026-02-16 | 13:10 | 2026-02-16 | 20:50 | 2026-02-16 | 22:51 | 2026-02-16 | 23:12 | 7:40 | 2:01 | 0:21 | 2:12 | 460 | 121 | 21 | 132 |  |  | 19.73636 | 54.44545 | 4.218182 | 12.95455
WW08 | 02.16-02.22 | 2026-02-17 | 1:24 | 2026-02-17 | 4:00 | 2026-02-17 | 13:00 | 2026-02-17 | 14:04 | 2:36 | 9:00 | 1:04 | 1:52 | 156 | 540 | 64 | 112
WW08 | 02.16-02.22 | 2026-02-17 | 15:56 | 2026-02-17 | 19:20 | 2026-02-18 | 7:44 | 2026-02-18 | 8:23 | 3:24 | 12:24 | 0:39 | 3:11 | 204 | 744 | 39 | 191
WW08 | 02.16-02.22 | 2026-02-18 | 11:34 | 2026-02-18 | 14:57 | 2026-02-19 | 6:18 | 2026-02-19 | 7:12 | 3:23 | 15:21 | 0:54 | 2:29 | 203 | 921 | 54 | 149
WW08 | 02.16-02.22 | 2026-02-19 | 9:41 | 2026-02-19 | 12:46 | 2026-02-20 | 0:36 | 2026-02-20 | 1:25 | 3:05 | 11:50 | 0:49 | 2:38 | 185 | 710 | 49 | 158
WW08 | 02.16-02.22 | 2026-02-20 | 4:03 | 2026-02-20 | 6:58 | 2026-02-20 | 18:49 | 2026-02-20 | 19:45 | 2:55 | 11:51 | 0:56 | 2:22 | 175 | 711 | 56 | 142
WW08 | 02.16-02.22 | 2026-02-20 | 22:07 | 2026-02-21 | 1:12 | 2026-02-21 | 13:47 | 2026-02-21 | 14:39 | 3:05 | 12:35 | 0:52 | 2:39 | 185 | 755 | 52 | 159
WW08 | 02.16-02.22 | 2026-02-21 | 17:18 | 2026-02-22 | 0:24 | 2026-02-22 | 12:39 | 2026-02-22 | 13:25 | 7:06 | 12:15 | 0:46 | 0:32 | 426 | 735 | 46 | 32
WW09 | 02.23-03.01 | 2026-02-22 | 13:57 | 2026-02-22 | 16:40 | 2026-02-23 | 6:16 | 2026-02-23 | 7:15 | 2:43 | 13:36 | 0:59 | 3:02 | 163 | 816 | 59 | 182 | Total,min | 11000 | 1838 | 6870 | 520 | 1141
WW09 | 02.23-03.01 | 2026-02-23 | 10:17 | 2026-02-23 | 14:49 | 2026-02-24 | 3:37 | 2026-02-24 | 4:30 | 4:32 | 12:48 | 0:53 | 1:11 | 272 | 768 | 53 | 71 |  |  | 16.70909 | 62.45455 | 4.727273 | 10.37273
WW09 | 02.23-03.01 | 2026-02-24 | 5:41 | 2026-02-24 | 9:01 | 2026-02-24 | 19:43 | 2026-02-24 | 20:14 | 3:20 | 10:42 | 0:31 | 3:57 | 200 | 642 | 31 | 237
WW09 | 02.23-03.01 | 2026-02-25 | 0:11 | 2026-02-25 | 3:44 | 2026-02-25 | 11:35 | 2026-02-25 | 13:18 | 3:33 | 7:51 | 1:43 | 1:18 | 213 | 471 | 103 | 78
WW09 | 02.23-03.01 | 2026-02-25 | 14:36 | 2026-02-25 | 17:45 | 2026-02-26 | 6:12 | 2026-02-26 | 7:09 | 3:09 | 12:27 | 0:57 | 1:48 | 189 | 747 | 57 | 108
WW09 | 02.23-03.01 | 2026-02-26 | 8:57 | 2026-02-26 | 12:10 | 2026-02-27 | 2:47 | 2026-02-27 | 3:50 | 3:13 | 14:37 | 1:03 | 1:42 | 193 | 877 | 63 | 102
WW09 | 02.23-03.01 | 2026-02-27 | 5:32 | 2026-02-27 | 8:58 | 2026-02-27 | 22:57 | 2026-02-27 | 23:45 | 3:26 | 13:59 | 0:48 | 2:44 | 206 | 839 | 48 | 164
WW09 | 02.23-03.01 | 2026-02-28 | 2:29 | 2026-02-28 | 6:00 | 2026-02-28 | 19:59 | 2026-02-28 | 20:51 | 3:31 | 13:59 | 0:52 | 1:44 | 211 | 839 | 52 | 104
WW09 | 02.23-03.01 | 2026-02-28 | 22:35 | 2026-03-01 | 1:46 | 2026-03-01 | 16:17 | 2026-03-01 | 17:11 | 3:11 | 14:31 | 0:54 | 1:35 | 191 | 871 | 54 | 95 | [6 empty] | 3:00
WW10 | 03.02-03.08 | 2026-03-01 | 18:46 | 2026-03-01 | 22:00 | 2026-03-02 | 5:51 | 2026-03-02 | 6:55 | 3:14 | 7:51 | 1:04 | 2:00 | 194 | 471 | 64 | 120 | Total,min | 11000 | 1842 | 5773 | 494 | 1270
WW10 | 03.02-03.08 | 2026-03-02 | 8:55 | 2026-03-02 | 12:03 | 2026-03-02 | 22:27 | 2026-03-02 | 23:21 | 3:08 | 10:24 | 0:54 | 2:16 | 188 | 624 | 54 | 136 |  |  | 16.74545 | 52.48182 | 4.490909 | 11.54545
WW10 | 03.02-03.08 | 2026-03-03 | 1:37 | 2026-03-03 | 4:44 | 2026-03-03 | 18:08 | 2026-03-03 | 19:03 | 3:07 | 13:24 | 0:55 | 2:04 | 187 | 804 | 55 | 124
WW10 | 03.02-03.08 | 2026-03-03 | 21:07 | 2026-03-04 | 0:31 | 2026-03-04 | 11:41 | 2026-03-04 | 12:37 | 3:24 | 11:10 | 0:56 | 2:37 | 204 | 670 | 56 | 157
WW10 | 03.02-03.08 | 2026-03-04 | 15:14 | 2026-03-04 | 18:41 | 2026-03-05 | 9:14 | 2026-03-05 | 10:01 | 3:27 | 14:33 | 0:47 | 1:59 | 207 | 873 | 47 | 119
WW10 | 03.02-03.08 | 2026-03-05 | 12:00 | 2026-03-05 | 16:46 | 2026-03-05 | 17:06 | 2026-03-05 | 17:57 | 4:46 | 0:20 | 0:51 | 1:11 | 286 | 20 | 51 | 71
WW10 | 03.02-03.08 | 2026-03-05 | 19:08 | 2026-03-05 | 21:47 | 2026-03-06 | 8:58 | 2026-03-06 | 9:49 | 2:39 | 11:11 | 0:51 | 5:39 | 159 | 671 | 51 | 339
WW10 | 03.02-03.08 | 2026-03-06 | 15:28 | 2026-03-06 | 19:23 | 2026-03-07 | 9:11 | 2026-03-07 | 10:02 | 3:55 | 13:48 | 0:51 | 2:23 | 235 | 828 | 51 | 143
WW10 | 03.02-03.08 | 2026-03-07 | 12:25 | 2026-03-07 | 15:27 | 2026-03-08 | 4:59 | 2026-03-08 | 6:04 | 3:02 | 13:32 | 1:05 | 1:01 | 182 | 812 | 65 | 61
WW11 | 03.09-03.15 | 2026-03-08 | 7:05 | 2026-03-08 | 14:38 | 2026-03-09 | 4:25 | 2026-03-09 | 5:20 | 7:33 | 13:47 | 0:55 | 2:20 | 453 | 827 | 55 | 140 | Total,min | 11000 | 1733 | 5864 | 409 | 2576
WW11 | 03.09-03.15 | 2026-03-09 | 7:40 | 2026-03-09 | 11:11 | 2026-03-09 | 17:33 | 2026-03-09 | 18:32 | 3:31 | 6:22 | 0:59 | 2:18 | 211 | 382 | 59 | 138 |  |  | 15.75455 | 53.30909 | 3.718182 | 23.41818
WW11 | 03.09-03.15 | 2026-03-09 | 20:50 | 2026-03-09 | 23:45 | 2026-03-10 | 9:19 | 2026-03-10 | 9:39 | 2:55 | 9:34 | 0:20 | 16:51 | 175 | 574 | 20 | 1011
WW11 | 03.09-03.15 | 2026-03-11 | 2:30 | 2026-03-11 | 4:57 | 2026-03-11 | 18:44 | 2026-03-11 | 19:36 | 2:27 | 13:47 | 0:52 | 2:01 | 147 | 827 | 52 | 121
WW11 | 03.09-03.15 | 2026-03-11 | 21:37 | 2026-03-12 | 1:34 | 2026-03-12 | 15:33 | 2026-03-12 | 16:30 | 3:57 | 13:59 | 0:57 | 11:00 | 237 | 839 | 57 | 660
WW11 | 03.09-03.15 | 2026-03-13 | 3:30 | 2026-03-13 | 5:59 | 2026-03-13 | 19:48 | 2026-03-13 | 20:40 | 2:29 | 13:49 | 0:52 | 4:13 | 149 | 829 | 52 | 253
WW11 | 03.09-03.15 | 2026-03-14 | 0:53 | 2026-03-14 | 3:34 | 2026-03-14 | 16:38 | 2026-03-14 | 17:43 | 2:41 | 13:04 | 1:05 | 1:06 | 161 | 784 | 65 | 66
WW11 | 03.09-03.15 | 2026-03-14 | 18:49 | 2026-03-14 | 22:09 | 2026-03-15 | 11:31 | 2026-03-15 | 12:20 | 3:20 | 13:22 | 0:49 | 3:07 | 200 | 802 | 49 | 187
WW12 | 03.16-03.22 | 2026-03-15 | 15:27 | 2026-03-15 | 18:04 | 2026-03-16 | 5:21 | 2026-03-16 | 7:14 | 2:37 | 11:17 | 1:53 | 3:25 | 157 | 677 | 113 | 205 | Total,min | 11000 | 1782 | 5775 | 520 | 3630
WW12 | 03.16-03.22 | 2026-03-16 | 10:39 | 2026-03-16 | 16:00 | 2026-03-17 | 6:27 | 2026-03-17 | 7:55 | 5:21 | 14:27 | 1:28 | 2:13 | 321 | 867 | 88 | 133 |  |  | 16.2 | 52.5 | 4.727273 | 33
WW12 | 03.16-03.22 | 2026-03-17 | 10:08 | 2026-03-17 | 17:18 | 2026-03-18 | 0:42 | 2026-03-18 | 2:02 | 7:10 | 7:24 | 1:20 | 9:57 | 430 | 444 | 80 | 597
WW12 | 03.16-03.22 | 2026-03-18 | 11:59 | 2026-03-18 | 14:43 | 2026-03-18 | 23:30 | 2026-03-19 | 0:10 | 2:44 | 8:47 | 0:40 | 8:02 | 164 | 527 | 40 | 482
WW12 | 03.16-03.22 | 2026-03-19 | 8:12 | 2026-03-19 | 11:12 | 2026-03-19 | 23:29 | 2026-03-20 | 0:20 | 3:00 | 12:17 | 0:51 | 3:42 | 180 | 737 | 51 | 222
WW12 | 03.16-03.22 | 2026-03-20 | 4:02 | 2026-03-20 | 7:14 | 2026-03-20 | 20:37 | 2026-03-20 | 21:30 | 3:12 | 13:23 | 0:53 | 2:32 | 192 | 803 | 53 | 152
WW12 | 03.16-03.22 | 2026-03-21 | 0:02 | 2026-03-21 | 2:25 | 2026-03-21 | 18:00 | 2026-03-21 | 18:46 | 2:23 | 15:35 | 0:46 | 1:44 | 143 | 935 | 46 | 104
WW12 | 03.16-03.22 | 2026-03-21 | 20:30 | 2026-03-21 | 23:45 | 2026-03-22 | 12:50 | 2026-03-22 | 13:39 | 3:15 | 13:05 | 0:49 | 28:55 | 195 | 785 | 49 | 1735
WW13 | 03.23-03.29 | 2026-03-23 | 18:34 | 2026-03-23 | 20:42 | 2026-03-24 | 8:14 | 2026-03-24 | 9:03 | 2:08 | 11:32 | 0:49 | 2:12 | 128 | 692 | 49 | 132 | Total,min | 11000 | 1444 | 5093 | 441 | 1723
WW13 | 03.23-03.29 | 2026-03-24 | 11:15 | 2026-03-24 | 14:14 | 2026-03-24 | 20:08 | 2026-03-24 | 21:03 | 2:59 | 5:54 | 0:55 | 1:37 | 179 | 354 | 55 | 97 |  |  | 13.12727 | 46.3 | 4.009091 | 15.66364
WW13 | 03.23-03.29 | 2026-03-24 | 22:40 | 2026-03-25 | 2:23 | 2026-03-25 | 13:45 | 2026-03-25 | 14:45 | 3:43 | 11:22 | 1:00 | 1:26 | 223 | 682 | 60 | 86
WW13 | 03.23-03.29 | 2026-03-25 | 16:11 | 2026-03-25 | 18:54 | 2026-03-25 | 22:01 | 2026-03-25 | 22:33 | 2:43 | 3:07 | 0:32 | 1:13 | 163 | 187 | 32 | 73
WW13 | 03.23-03.29 | 2026-03-25 | 23:46 | 2026-03-26 | 1:50 | 2026-03-26 | 7:37 | 2026-03-26 | 8:26 | 2:04 | 5:47 | 0:49 | 12:56 | 124 | 347 | 49 | 776
WW13 | 03.23-03.29 | 2026-03-26 | 21:22 | 2026-03-26 | 23:55 | 2026-03-27 | 5:48 | 2026-03-27 | 6:43 | 2:33 | 5:53 | 0:55 | 3:03 | 153 | 353 | 55 | 183
WW13 | 03.23-03.29 | 2026-03-27 | 9:46 | 2026-03-27 | 12:35 | 2026-03-28 | 3:23 | 2026-03-28 | 4:00 | 2:49 | 14:48 | 0:37 | 3:36 | 169 | 888 | 37 | 216
WW13 | 03.23-03.29 | 2026-03-28 | 7:36 | 2026-03-28 | 10:11 | 2026-03-29 | 0:11 | 2026-03-29 | 0:56 | 2:35 | 14:00 | 0:45 | 1:31 | 155 | 840 | 45 | 91
WW13 | 03.23-03.29 | 2026-03-29 | 2:27 | 2026-03-29 | 4:57 | 2026-03-29 | 17:27 | 2026-03-29 | 18:26 | 2:30 | 12:30 | 0:59 | 1:09 | 150 | 750 | 59 | 69
WW14 | 03.30-04.05 | 2026-03-29 | 19:35 | 2026-03-29 | 22:18 | 2026-03-30 | 11:44 | 2026-03-30 | 12:30 | 2:43 | 13:26 | 0:46 | 4:22 | 163 | 806 | 46 | 262 | Total,min | 11000 | 1439 | 5610 | 394 | 3005
WW14 | 03.30-04.05 | 2026-03-30 | 16:52 | 2026-03-30 | 19:30 | 2026-03-31 | 10:10 | 2026-03-31 | 11:04 | 2:38 | 14:40 | 0:54 | 2:20 | 158 | 880 | 54 | 140 |  |  | 13.08182 | 51 | 3.581818 | 27.31818
WW14 | 03.30-04.05 | 2026-03-31 | 13:24 | 2026-03-31 | 16:20 | 2026-04-01 | 1:05 | 2026-04-01 | 1:45 | 2:56 | 8:45 | 0:40 | 12:09 | 176 | 525 | 40 | 729
WW14 | 03.30-04.05 | 2026-04-01 | 13:54 | 2026-04-01 | 16:25 | 2026-04-01 | 22:18 | 2026-04-01 | 23:19 | 2:31 | 5:53 | 1:01 | 4:06 | 151 | 353 | 61 | 246
WW14 | 03.30-04.05 | 2026-04-02 | 3:25 | 2026-04-02 | 6:15 | 2026-04-02 | 8:25 | 2026-04-02 | 8:40 | 2:50 | 2:10 | 0:15 | 9:04 | 170 | 130 | 15 | 544
WW14 | 03.30-04.05 | 2026-04-02 | 17:44 | 2026-04-02 | 20:08 | 2026-04-03 | 9:42 | 2026-04-03 | 10:30 | 2:24 | 13:34 | 0:48 | 3:01 | 144 | 814 | 48 | 181
WW14 | 03.30-04.05 | 2026-04-03 | 13:31 | 2026-04-03 | 16:00 | 2026-04-04 | 1:46 | 2026-04-04 | 2:35 | 2:29 | 9:46 | 0:49 | 2:40 | 149 | 586 | 49 | 160
WW14 | 03.30-04.05 | 2026-04-04 | 5:15 | 2026-04-04 | 8:14 | 2026-04-04 | 23:14 | 2026-04-05 | 0:09 | 2:59 | 15:00 | 0:55 | 6:15 | 179 | 900 | 55 | 375
WW14 | 03.30-04.05 | 2026-04-05 | 6:24 | 2026-04-05 | 8:53 | 2026-04-05 | 19:09 | 2026-04-05 | 19:35 | 2:29 | 10:16 | 0:26 | 6:08 | 149 | 616 | 26 | 368
WW15 | 04.06-04.12 | 2026-04-06 | 1:43 | 2026-04-06 | 3:32 | 2026-04-06 | 8:34 | 2026-04-06 | 8:50 | 1:49 | 5:02 | 0:16 | 14:42 | 109 | 302 | 16 | 882 | Total,min | 11000 | 2589 | 3114 | 295 | 3693
WW15 | 04.06-04.12 | 2026-04-06 | 23:32 | 2026-04-07 | 2:04 | 2026-04-07 | 12:54 | 2026-04-07 | 13:46 | 2:32 | 10:50 | 0:52 | 17:59 | 152 | 650 | 52 | 1079 |  |  | 23.53636 | 28.30909 | 2.681818 | 33.57273
WW15 | 04.06-04.12 | 2026-04-08 | 7:45 | 2026-04-08 | 8:21 | 2026-04-08 | 23:43 | 2026-04-09 | 0:27 | 0:36 | 15:22 | 0:44 | 5:18 | 36 | 922 | 44 | 318
WW15 | 04.06-04.12 | 2026-04-09 | 5:45 | 2026-04-09 | 8:21 | 2026-04-09 | 10:16 | 2026-04-09 | 11:02 | 2:36 | 1:55 | 0:46 | 11:02 | 156 | 115 | 46 | 662
WW15 | 04.06-04.12 | 2026-04-09 | 22:04 | 2026-04-10 | 4:37 | 2026-04-10 | 7:10 | 2026-04-10 | 7:36 | 6:33 | 2:33 | 0:26 | 6:02 | 393 | 153 | 26 | 362
WW15 | 04.06-04.12 | 2026-04-10 | 13:38 | 2026-04-11 | 15:39 | 2026-04-11 | 18:12 | 2026-04-11 | 18:59 | 26:01 | 2:33 | 0:47 | 4:14 | 1561 | 153 | 47 | 254
WW15 | 04.06-04.12 | 2026-04-11 | 23:13 | 2026-04-12 | 2:15 | 2026-04-12 | 15:54 | 2026-04-12 | 16:58 | 3:02 | 13:39 | 1:04 | 2:16 | 182 | 819 | 64 | 136
WW16 | 04.13-04.19 | 2026-04-12 | 19:14 | 2026-04-13 | 1:12 | 2026-04-13 | 10:27 | 2026-04-13 | 11:14 | 5:58 | 9:15 | 0:47 | 16:16 | 358 | 555 | 47 | 976 | Total,min | 11000 | 1748 | 3826 | 527 | 4368
WW16 | 04.13-04.19 | 2026-04-14 | 3:30 | 2026-04-14 | 5:38 | 2026-04-14 | 15:43 | 2026-04-14 | 16:40 | 2:08 | 10:05 | 0:57 | 7:35 | 128 | 605 | 57 | 455 |  |  | 15.89091 | 34.78182 | 4.790909 | 39.70909
WW16 | 04.13-04.19 | 2026-04-15 | 0:15 | 2026-04-15 | 2:17 | 2026-04-15 | 15:40 | 2026-04-15 | 16:42 | 2:02 | 13:23 | 1:02 | 18:15 | 122 | 803 | 62 | 1095
WW16 | 04.13-04.19 | 2026-04-16 | 10:57 | 2026-04-16 | 16:31 | 2026-04-16 | 19:32 | 2026-04-16 | 19:56 | 5:34 | 3:01 | 0:24 | 1:00 | 334 | 181 | 24 | 60
WW16 | 04.13-04.19 | 2026-04-16 | 20:56 | 2026-04-17 | 1:19 | 2026-04-17 | 6:11 | 2026-04-17 | 7:52 | 4:23 | 4:52 | 1:41 | 3:36 | 263 | 292 | 101 | 216
WW16 | 04.13-04.19 | 2026-04-17 | 11:28 | 2026-04-17 | 14:51 | 2026-04-18 | 1:12 | 2026-04-18 | 2:44 | 3:23 | 10:21 | 1:32 | 3:07 | 203 | 621 | 92 | 187
WW16 | 04.13-04.19 | 2026-04-18 | 5:51 | 2026-04-18 | 8:43 | 2026-04-18 | 20:27 | 2026-04-18 | 21:44 | 2:52 | 11:44 | 1:17 | 2:30 | 172 | 704 | 77 | 150
WW16 | 04.13-04.19 | 2026-04-19 | 0:14 | 2026-04-19 | 3:02 | 2026-04-19 | 4:07 | 2026-04-19 | 5:14 | 2:48 | 1:05 | 1:07 | 20:29 | 168 | 65 | 67 | 1229
WW17 | 04.20-04.26 | 2026-04-20 | 1:43 | 2026-04-20 | 4:17 | 2026-04-20 | 17:00 | 2026-04-20 | 18:34 | 2:34 | 12:43 | 1:34 | 1:26 | 154 | 763 | 94 | 86 | Total,min | 11000 | 1491 | 5561 | 550 | 2461
WW17 | 04.20-04.26 | 2026-04-20 | 20:00 | 2026-04-20 | 22:51 | 2026-04-21 | 12:26 | 2026-04-21 | 13:40 | 2:51 | 13:35 | 1:14 | 11:10 | 171 | 815 | 74 | 670 |  |  | 13.55455 | 50.55455 | 5 | 22.37273
WW17 | 04.20-04.26 | 2026-04-22 | 0:50 | 2026-04-22 | 2:46 | 2026-04-22 | 8:11 | 2026-04-22 | 8:41 | 1:56 | 5:25 | 0:30 | 2:25 | 116 | 325 | 30 | 145
WW17 | 04.20-04.26 | 2026-04-22 | 11:06 | 2026-04-22 | 14:44 | 2026-04-23 | 3:19 | 2026-04-23 | 4:42 | 3:38 | 12:35 | 1:23 | 16:41 | 218 | 755 | 83 | 1001
WW17 | 04.20-04.26 | 2026-04-23 | 21:23 | 2026-04-24 | 0:58 | 2026-04-24 | 10:06 | 2026-04-24 | 10:55 | 3:35 | 9:08 | 0:49 | 1:55 | 215 | 548 | 49 | 115
WW17 | 04.20-04.26 | 2026-04-24 | 12:50 | 2026-04-24 | 15:25 | 2026-04-24 | 21:52 | 2026-04-24 | 22:40 | 2:35 | 6:27 | 0:48 | 1:14 | 155 | 387 | 48 | 74
WW17 | 04.20-04.26 | 2026-04-24 | 23:54 | 2026-04-25 | 2:28 | 2026-04-25 | 10:39 | 2026-04-25 | 11:37 | 2:34 | 8:11 | 0:58 | 1:05 | 154 | 491 | 58 | 65
WW17 | 04.20-04.26 | 2026-04-25 | 12:42 | 2026-04-25 | 15:24 | 2026-04-26 | 2:48 | 2026-04-26 | 3:53 | 2:42 | 11:24 | 1:05 | 1:46 | 162 | 684 | 65 | 106
WW17 | 04.20-04.26 | 2026-04-26 | 5:39 | 2026-04-26 | 8:05 | 2026-04-26 | 21:18 | 2026-04-26 | 22:07 | 2:26 | 13:13 | 0:49 | 3:19 | 146 | 793 | 49 | 199
WW18 | 04.27-05.03 | 2026-04-27 | 1:26 | 2026-04-27 | 3:41 | 2026-04-27 | 15:51 | 2026-04-27 | 16:25 | 2:15 | 12:10 | 0:34 | 3:19 | 135 | 730 | 34 | 199 | Total,min | 2880 | 285 | 1381 | 86 | 13586
WW18 | 04.27-05.03 | 2026-04-27 | 19:44 | 2026-04-27 | 22:14 | 2026-04-28 | 9:05 | 2026-04-28 | 9:57 | 2:30 | 10:51 | 0:52 | 223:07 | 150 | 651 | 52 | 13387 |  |  | 9.895833 | 47.95139 | 2.986111 | 471.7361
WW19 | 05.04-05.10 | 2026-05-07 | 17:04 | 2026-05-07 | 20:11 | 2026-05-08 | 1:00 | 2026-05-08 | 1:53 | 3:07 | 4:49 | 0:53 | 9:25 | 187 | 289 | 53 | 565 | Total,min | 4320 | 507 | 1570 | 151 | 4003
WW19 | 05.04-05.10 | 2026-05-08 | 11:18 | 2026-05-08 | 14:02 | 2026-05-08 | 23:57 | 2026-05-09 | 0:39 | 2:44 | 9:55 | 0:42 | 1:43 | 164 | 595 | 42 | 103 |  |  | 11.73611 | 36.34259 | 3.49537 | 92.66204
WW19 | 05.04-05.10 | 2026-05-09 | 2:22 | 2026-05-09 | 4:58 | 2026-05-09 | 16:24 | 2026-05-09 | 17:20 | 2:36 | 11:26 | 0:56 | 55:35 | 156 | 686 | 56 | 3335
WW20 | 05.11-05.17 | 2026-05-12 | 0:55 | 2026-05-12 | 3:07 | 2026-05-12 | 15:01 | 2026-05-12 | 15:44 | 2:12 | 11:54 | 0:43 | 8:58 | 132 | 714 | 43 | 538 | Total,min | 11000 | 1368 | 5605 | 422 | 1395
WW20 | 05.11-05.17 | 2026-05-13 | 0:42 | 2026-05-13 | 3:01 | 2026-05-13 | 17:07 | 2026-05-13 | 17:45 | 2:19 | 14:06 | 0:38 | 2:34 | 139 | 846 | 38 | 154 |  |  | 12.43636 | 50.95455 | 3.836364 | 12.68182
WW20 | 05.11-05.17 | 2026-05-13 | 20:19 | 2026-05-13 | 22:58 | 2026-05-14 | 7:08 | 2026-05-14 | 8:20 | 2:39 | 8:10 | 1:12 | 2:22 | 159 | 490 | 72 | 142
WW20 | 05.11-05.17 | 2026-05-14 | 10:42 | 2026-05-14 | 14:55 | 2026-05-14 | 16:40 | 2026-05-14 | 17:54 | 4:13 | 1:45 | 1:14 | 0:52 | 253 | 105 | 74 | 52
WW20 | 05.11-05.17 | 2026-05-14 | 18:46 | 2026-05-14 | 21:40 | 2026-05-15 | 10:01 | 2026-05-15 | 10:43 | 2:54 | 12:21 | 0:42 | 2:49 | 174 | 741 | 42 | 169
WW20 | 05.11-05.17 | 2026-05-15 | 13:32 | 2026-05-15 | 16:38 | 2026-05-15 | 23:43 | 2026-05-16 | 0:37 | 3:06 | 7:05 | 0:54 | 2:03 | 186 | 425 | 54 | 123
WW20 | 05.11-05.17 | 2026-05-16 | 2:40 | 2026-05-16 | 5:22 | 2026-05-16 | 17:28 | 2026-05-16 | 18:19 | 2:42 | 12:06 | 0:51 | 1:41 | 162 | 726 | 51 | 101
WW20 | 05.11-05.17 | 2026-05-16 | 20:00 | 2026-05-16 | 22:43 | 2026-05-17 | 10:42 | 2026-05-17 | 11:30 | 2:43 | 11:59 | 0:48 | 1:56 | 163 | 719 | 48 | 116
WW21 | 05.18-05.24 | 2026-05-17 | 13:26 | 2026-05-17 | 15:53 | 2026-05-18 | 5:52 | 2026-05-18 | 6:48 | 2:27 | 13:59 | 0:56 | 2:49 | 147 | 839 | 56 | 169 | Total,min | 10800 | 1557 | 5560 | 458 | 2181
WW21 | 05.18-05.24 | 2026-05-18 | 9:37 | 2026-05-18 | 12:10 | 2026-05-18 | 19:30 | 2026-05-18 | 20:42 | 2:33 | 7:20 | 1:12 | 7:25 | 153 | 440 | 72 | 445 |  |  | 14.41667 | 51.48148 | 4.240741 | 20.19444
WW21 | 05.18-05.24 | 2026-05-19 | 4:07 | 2026-05-19 | 7:02 | 2026-05-19 | 10:32 | 2026-05-19 | 11:03 | 2:55 | 3:30 | 0:31 | 4:58 | 175 | 210 | 31 | 298
WW21 | 05.18-05.24 | 2026-05-19 | 16:01 | 2026-05-19 | 19:07 | 2026-05-20 | 9:05 | 2026-05-20 | 10:02 | 3:06 | 13:58 | 0:57 | 1:23 | 186 | 838 | 57 | 83
WW21 | 05.18-05.24 | 2026-05-20 | 11:25 | 2026-05-20 | 14:50 | 2026-05-21 | 2:44 | 2026-05-21 | 3:53 | 3:25 | 11:54 | 1:09 | 1:25 | 205 | 714 | 69 | 85
WW21 | 05.18-05.24 | 2026-05-21 | 5:18 | 2026-05-21 | 8:36 | 2026-05-21 | 19:49 | 2026-05-21 | 20:32 | 3:18 | 11:13 | 0:43 | 4:32 | 198 | 673 | 43 | 272
WW21 | 05.18-05.24 | 2026-05-22 | 1:04 | 2026-05-22 | 3:48 | 2026-05-22 | 7:47 | 2026-05-22 | 8:13 | 2:44 | 3:59 | 0:26 | 10:13 | 164 | 239 | 26 | 613
WW21 | 05.18-05.24 | 2026-05-22 | 18:26 | 2026-05-22 | 20:46 | 2026-05-23 | 9:47 | 2026-05-23 | 10:36 | 2:20 | 13:01 | 0:49 | 1:51 | 140 | 781 | 49 | 111
WW21 | 05.18-05.24 | 2026-05-23 | 12:27 | 2026-05-23 | 15:36 | 2026-05-24 | 5:22 | 2026-05-24 | 6:17 | 3:09 | 13:46 | 0:55 | 1:45 | 189 | 826 | 55 | 105
WW22 | 05.25-05.31 | 2026-05-24 | 8:02 | 2026-05-24 | 11:01 | 2026-05-25 | 0:23 | 2026-05-25 | 1:18 | 2:59 | 13:22 | 0:55 | 36:19 | 179 | 802 | 55 | 2179 | Total,min | 10800 | 1607 | 4720 | 368 | 4743
WW22 | 05.25-05.31 | 2026-05-26 | 13:37 | 2026-05-26 | 19:30 | 2026-05-27 | 6:37 | 2026-05-27 | 7:26 | 5:53 | 11:07 | 0:49 | 4:19 | 353 | 667 | 49 | 259 |  |  | 14.87963 | 43.7037 | 3.407407 | 43.91667
WW22 | 05.25-05.31 | 2026-05-27 | 11:45 | 2026-05-27 | 15:41 | 2026-05-27 | 23:29 | 2026-05-28 | 0:15 | 3:56 | 7:48 | 0:46 | 17:03 | 236 | 468 | 46 | 1023
WW22 | 05.25-05.31 | 2026-05-28 | 17:18 | 2026-05-28 | 22:47 | 2026-05-29 | 9:10 | 2026-05-29 | 10:16 | 5:29 | 10:23 | 1:06 | 12:42 | 329 | 623 | 66 | 762
WW22 | 05.25-05.31 | 2026-05-29 | 22:58 | 2026-05-30 | 0:56 | 2026-05-30 | 11:29 | 2026-05-30 | 12:45 | 1:58 | 10:33 | 1:16 | 1:11 | 118 | 633 | 76 | 71
WW22 | 05.25-05.31 | 2026-05-30 | 13:56 | 2026-05-30 | 16:31 | 2026-05-31 | 3:49 | 2026-05-31 | 4:10 | 2:35 | 11:18 | 0:21 | 4:48 | 155 | 678 | 21 | 288
WW22 | 05.25-05.31 | 2026-05-31 | 8:58 | 2026-05-31 | 12:55 | 2026-06-01 | 3:04 | 2026-06-01 | 3:59 | 3:57 | 14:09 | 0:55 | 2:41 | 237 | 849 | 55 | 161
WW23 | 06.01-06.07 | 2026-06-01 | 6:40 | 2026-06-01 | 10:24 | 2026-06-01 | 20:33 | 2026-06-01 | 21:07 | 3:44 | 10:09 | 0:34 | 3:32 | 224 | 609 | 34 | 212 | Total,min | 10800 | 1282 | 4926 | 374 | 4366
WW23 | 06.01-06.07 | 2026-06-02 | 0:39 | 2026-06-02 | 3:17 | 2026-06-02 | 16:12 | 2026-06-02 | 17:00 | 2:38 | 12:55 | 0:48 | 2:12 | 158 | 775 | 48 | 132 |  |  | 11.87037 | 45.61111 | 3.462963 | 40.42593
WW23 | 06.01-06.07 | 2026-06-02 | 19:12 | 2026-06-02 | 21:41 | 2026-06-03 | 5:22 | 2026-06-03 | 5:47 | 2:29 | 7:41 | 0:25 | 13:42 | 149 | 461 | 25 | 822
WW23 | 06.01-06.07 | 2026-06-03 | 19:29 | 2026-06-03 | 21:25 | 2026-06-04 | 5:50 | 2026-06-04 | 6:14 | 1:56 | 8:25 | 0:24 | 1:23 | 116 | 505 | 24 | 83
WW23 | 06.01-06.07 | 2026-06-04 | 7:37 | 2026-06-04 | 11:02 | 2026-06-04 | 22:39 | 2026-06-05 | 0:18 | 3:25 | 11:37 | 1:39 | 23:16 | 205 | 697 | 99 | 1396
WW23 | 06.01-06.07 | 2026-06-05 | 23:34 | 2026-06-06 | 1:55 | 2026-06-06 | 8:05 | 2026-06-06 | 8:15 | 2:21 | 6:10 | 0:10 | 11:50 | 141 | 370 | 10 | 710
WW23 | 06.01-06.07 | 2026-06-06 | 20:05 | 2026-06-06 | 23:00 | 2026-06-07 | 10:54 | 2026-06-07 | 12:05 | 2:55 | 11:54 | 1:11 | 3:09 | 175 | 714 | 71 | 189
WW23 | 06.01-06.07 | 2026-06-07 | 15:14 | 2026-06-07 | 17:08 | 2026-06-08 | 6:23 | 2026-06-08 | 7:26 | 1:54 | 13:15 | 1:03 | 13:42 | 114 | 795 | 63 | 822
WW24 | 06.08-06.14 | 2026-06-08 | 21:08 | 2026-06-08 | 23:04 | 2026-06-09 | 5:36 | 2026-06-09 | 6:00 | 1:56 | 6:32 | 0:24 | 2:19 | 116 | 392 | 24 | 139 | Total,min | 10800 | 1630 | 4377 | 352 | 2858
WW24 | 06.08-06.14 | 2026-06-09 | 8:19 | 2026-06-09 | 15:03 | 2026-06-10 | 5:00 | 2026-06-10 | 6:12 | 6:44 | 13:57 | 1:12 | 15:09 | 404 | 837 | 72 | 909 |  |  | 15.09259 | 40.52778 | 3.259259 | 26.46296
WW24 | 06.08-06.14 | 2026-06-10 | 21:21 | 2026-06-11 | 2:24 | 2026-06-11 | 12:10 | 2026-06-11 | 13:08 | 5:03 | 9:46 | 0:58 | 4:16 | 303 | 586 | 58 | 256
WW24 | 06.08-06.14 | 2026-06-11 | 17:24 | 2026-06-11 | 20:14 | 2026-06-12 | 9:49 | 2026-06-12 | 10:50 | 2:50 | 13:35 | 1:01 | 14:02 | 170 | 815 | 61 | 842
WW24 | 06.08-06.14 | 2026-06-13 | 0:52 | 2026-06-13 | 2:44 | 2026-06-13 | 8:55 | 2026-06-13 | 9:29 | 1:52 | 6:11 | 0:34 | 8:10 | 112 | 371 | 34 | 490
WW24 | 06.08-06.14 | 2026-06-13 | 17:39 | 2026-06-13 | 23:52 | 2026-06-14 | 13:24 | 2026-06-14 | 14:15 | 6:13 | 13:32 | 0:51 | 2:38 | 373 | 812 | 51 | 158
WW24 | 06.08-06.14 | 2026-06-14 | 16:53 | 2026-06-14 | 19:25 | 2026-06-15 | 4:49 | 2026-06-15 | 5:41 | 2:32 | 9:24 | 0:52 | 1:04 | 152 | 564 | 52 | 64
WW25 | 06.15-06.21 | 2026-06-15 | 6:45 | 2026-06-15 | 9:15 | 2026-06-15 | 21:50 | 2026-06-15 | 22:36 | 2:30 | 12:35 | 0:46 | 5:08 | 150 | 755 | 46 | 308 | Total,min | 10800 | 1365 | 3899 | 405 | 4268
WW25 | 06.15-06.21 | 2026-06-16 | 3:44 | 2026-06-16 | 5:39 | 2026-06-16 | 6:28 | 2026-06-16 | 6:58 | 1:55 | 0:49 | 0:30 | 7:37 | 115 | 49 | 30 | 457 |  |  | 12.63889 | 36.10185 | 3.75 | 39.51852
WW25 | 06.15-06.21 | 2026-06-16 | 14:35 | 2026-06-16 | 17:15 | 2026-06-16 | 21:01 | 2026-06-16 | 21:51 | 2:40 | 3:46 | 0:50 | 11:14 | 160 | 226 | 50 | 674
WW25 | 06.15-06.21 | 2026-06-17 | 9:05 | 2026-06-17 | 12:08 | 2026-06-18 | 1:11 | 2026-06-18 | 2:28 | 3:03 | 13:03 | 1:17 | 1:14 | 183 | 783 | 77 | 74
WW25 | 06.15-06.21 | 2026-06-18 | 3:42 | 2026-06-18 | 6:30 | 2026-06-18 | 19:23 | 2026-06-18 | 20:12 | 2:48 | 12:53 | 0:49 | 20:53 | 168 | 773 | 49 | 1253
WW25 | 06.15-06.21 | 2026-06-19 | 17:05 | 2026-06-19 | 19:21 | 2026-06-19 | 21:04 | 2026-06-19 | 21:35 | 2:16 | 1:43 | 0:31 | 2:55 | 136 | 103 | 31 | 175
WW25 | 06.15-06.21 | 2026-06-20 | 0:30 | 2026-06-20 | 2:49 | 2026-06-20 | 3:24 | 2026-06-20 | 4:00 | 2:19 | 0:35 | 0:36 | 11:23 | 139 | 35 | 36 | 683
WW25 | 06.15-06.21 | 2026-06-20 | 15:23 | 2026-06-20 | 17:58 | 2026-06-20 | 23:54 | 2026-06-21 | 0:21 | 2:35 | 5:56 | 0:27 | 8:54 | 155 | 356 | 27 | 534
WW25 | 06.15-06.21 | 2026-06-21 | 9:15 | 2026-06-21 | 11:54 | 2026-06-22 | 1:33 | 2026-06-22 | 2:32 | 2:39 | 13:39 | 0:59 | 1:50 | 159 | 819 | 59 | 110
WW26 | 06.22-06.28 | 2026-06-22 | 4:22 | 2026-06-22 | 7:15 | 2026-06-22 | 18:03 | 2026-06-22 | 18:59 | 2:53 | 10:48 | 0:56 | 19:26 | 173 | 648 | 56 | 1166 | Total,min | 10800 | 1079 | 4840 | 372 | 3864
WW26 | 06.22-06.28 | 2026-06-23 | 14:25 | 2026-06-23 | 16:47 | 2026-06-24 | 4:12 | 2026-06-24 | 5:34 | 2:22 | 11:25 | 1:22 | 11:11 | 142 | 685 | 82 | 671 |  |  | 9.990741 | 44.81481 | 3.444444 | 35.77778
WW26 | 06.22-06.28 | 2026-06-24 | 16:45 | 2026-06-24 | 19:23 | 2026-06-25 | 8:14 | 2026-06-25 | 9:20 | 2:38 | 12:51 | 1:06 | 1:47 | 158 | 771 | 66 | 107
WW26 | 06.22-06.28 | 2026-06-25 | 11:07 | 2026-06-25 | 13:47 | 2026-06-25 | 20:50 | 2026-06-25 | 21:04 | 2:40 | 7:03 | 0:14 | 4:31 | 160 | 423 | 14 | 271
WW26 | 06.22-06.28 | 2026-06-26 | 1:35 | 2026-06-26 | 3:05 | 2026-06-26 | 14:44 | 2026-06-26 | 15:40 | 1:30 | 11:39 | 0:56 | 10:13 | 90 | 699 | 56 | 613
WW26 | 06.22-06.28 | 2026-06-27 | 1:53 | 2026-06-27 | 4:45 | 2026-06-27 | 18:20 | 2026-06-27 | 19:08 | 2:52 | 13:35 | 0:48 | 3:57 | 172 | 815 | 48 | 237
WW26 | 06.22-06.28 | 2026-06-27 | 23:05 | 2026-06-28 | 2:09 | 2026-06-28 | 15:28 | 2026-06-28 | 16:18 | 3:04 | 13:19 | 0:50 | 13:19 | 184 | 799 | 50 | 799
WW27 | 06.29-07.05 | 2026-06-29 | 5:37 | 2026-06-29 | 8:40 | 2026-06-29 | 21:47 | 2026-06-29 | 22:40 | 3:03 | 13:07 | 0:53 | 1:41 | 183 | 787 | 53 | 101 | Total,min | 10800 | 1759 | 5980 | 440 | 1505
WW27 | 06.29-07.05 | 2026-06-30 | 0:21 | 2026-06-30 | 3:19 | 2026-06-30 | 16:04 | 2026-06-30 | 17:11 | 2:58 | 12:45 | 1:07 | 3:55 | 178 | 765 | 67 | 235 |  |  | 16.28704 | 55.37037 | 4.074074 | 13.93519
WW27 | 06.29-07.05 | 2026-06-30 | 21:06 | 2026-07-01 | 0:24 | 2026-07-01 | 13:09 | 2026-07-01 | 13:51 | 3:18 | 12:45 | 0:42 | 8:57 | 198 | 765 | 42 | 537
WW27 | 06.29-07.05 | 2026-07-01 | 22:48 | 2026-07-02 | 6:42 | 2026-07-02 | 19:19 | 2026-07-02 | 20:11 | 7:54 | 12:37 | 0:52 | 2:02 | 474 | 757 | 52 | 122
WW27 | 06.29-07.05 | 2026-07-02 | 22:13 | 2026-07-03 | 1:10 | 2026-07-03 | 14:10 | 2026-07-03 | 15:13 | 2:57 | 13:00 | 1:03 | 2:39 | 177 | 780 | 63 | 159
WW27 | 06.29-07.05 | 2026-07-03 | 17:52 | 2026-07-03 | 21:02 | 2026-07-04 | 5:36 | 2026-07-04 | 6:35 | 3:10 | 8:34 | 0:59 | 2:01 | 190 | 514 | 59 | 121
WW27 | 06.29-07.05 | 2026-07-04 | 8:36 | 2026-07-04 | 11:37 | 2026-07-05 | 1:07 | 2026-07-05 | 1:57 | 3:01 | 13:30 | 0:50 | 1:55 | 181 | 810 | 50 | 115
WW27 | 06.29-07.05 | 2026-07-05 | 3:52 | 2026-07-05 | 6:50 | 2026-07-05 | 20:12 | 2026-07-05 | 21:06 | 2:58 | 13:22 | 0:54 | 1:55 | 178 | 802 | 54 | 115
WW28 | 07.06-07.12 | 2026-07-05 | 23:01 | 2026-07-06 | 2:20 | 2026-07-06 | 16:22 | 2026-07-06 | 17:26 | 3:19 | 14:02 | 1:04 | 2:10 | 199 | 842 | 64 | 130 | Total,min | 10800 | 1690 | 6040 | 1188 | 1463
WW28 | 07.06-07.12 | 2026-07-06 | 19:36 | 2026-07-06 | 22:38 | 2026-07-07 | 12:07 | 2026-07-07 | 12:53 | 3:02 | 13:29 | 0:46 | 6:47 | 182 | 809 | 46 | 407 |  |  | 15.64815 | 55.92593 | 11 | 13.5463
WW28 | 07.06-07.12 | 2026-07-07 | 19:40 | 2026-07-07 | 21:39 | 2026-07-08 | 7:36 | 2026-07-08 | 8:29 | 1:59 | 9:57 | 0:53 | 1:35 | 119 | 597 | 53 | 95
WW28 | 07.06-07.12 | 2026-07-08 | 10:04 | 2026-07-08 | 13:22 | 2026-07-08 | 23:33 | 2026-07-09 | 11:24 | 3:18 | 10:11 | 11:51 | 1:48 | 198 | 611 | 711 | 108
WW28 | 07.06-07.12 | 2026-07-09 | 13:12 | 2026-07-09 | 16:09 | 2026-07-10 | 1:49 | 2026-07-10 | 3:07 | 2:57 | 9:40 | 1:18 | 1:02 | 177 | 580 | 78 | 62
WW28 | 07.06-07.12 | 2026-07-10 | 4:09 | 2026-07-10 | 9:36 | 2026-07-10 | 17:34 | 2026-07-10 | 19:01 | 5:27 | 7:58 | 1:27 | 2:11 | 327 | 478 | 87 | 131
WW28 | 07.06-07.12 | 2026-07-10 | 21:12 | 2026-07-11 | 0:33 | 2026-07-11 | 12:12 | 2026-07-11 | 13:03 | 3:21 | 11:39 | 0:51 | 5:12 | 201 | 699 | 51 | 312
WW28 | 07.06-07.12 | 2026-07-11 | 18:15 | 2026-07-11 | 20:22 | 2026-07-12 | 9:57 | 2026-07-12 | 10:50 | 2:07 | 13:35 | 0:53 | 2:20 | 127 | 815 | 53 | 140
WW28 | 07.06-07.12 | 2026-07-12 | 13:10 | 2026-07-12 | 15:50 | 2026-07-13 | 1:59 | 2026-07-13 | 2:44 | 2:40 | 10:09 | 0:45 | 1:18 | 160 | 609 | 45 | 78
WW29 | 07.13-07.19 | 2026-07-13 | 4:02 | 2026-07-13 | 5:59 | 2026-07-13 | 11:49 | 2026-07-13 | 12:30 | 1:57 | 5:50 | 0:41 | 8:52 | 117 | 350 | 41 | 532 | Total,min | 10800 | 1522 | 5598 | 433 | 3074
WW29 | 07.13-07.19 | 2026-07-13 | 21:22 | 2026-07-14 | 0:25 | 2026-07-14 | 7:05 | 2026-07-14 | 8:00 | 3:03 | 6:40 | 0:55 | 8:35 | 183 | 400 | 55 | 515 |  |  | 14.09259 | 51.83333 | 4.009259 | 28.46296
WW29 | 07.13-07.19 | 2026-07-14 | 16:35 | 2026-07-14 | 19:17 | 2026-07-15 | 10:22 | 2026-07-15 | 11:13 | 2:42 | 15:05 | 0:51 | 1:43 | 162 | 905 | 51 | 103
WW29 | 07.13-07.19 | 2026-07-15 | 12:56 | 2026-07-15 | 16:05 | 2026-07-16 | 6:55 | 2026-07-16 | 8:00 | 3:09 | 14:50 | 1:05 | 3:33 | 189 | 890 | 65 | 213
WW29 | 07.13-07.19 | 2026-07-16 | 11:33 | 2026-07-16 | 14:43 | 2026-07-17 | 1:42 | 2026-07-17 | 2:07 | 3:10 | 10:59 | 0:25 | 5:53 | 190 | 659 | 25 | 353
WW29 | 07.13-07.19 | 2026-07-17 | 8:00 | 2026-07-17 | 11:00 | 2026-07-17 | 15:06 | 2026-07-17 | 15:40 | 3:00 | 4:06 | 0:34 | 3:44 | 180 | 246 | 34 | 224
WW29 | 07.13-07.19 | 2026-07-17 | 19:24 | 2026-07-17 | 22:07 | 2026-07-18 | 8:34 | 2026-07-18 | 9:31 | 2:43 | 10:27 | 0:57 | 2:31 | 163 | 627 | 57 | 151
WW29 | 07.13-07.19 | 2026-07-18 | 12:02 | 2026-07-18 | 14:53 | 2026-07-19 | 3:02 | 2026-07-19 | 4:00 | 2:51 | 12:09 | 0:58 | 6:19 | 171 | 729 | 58 | 379
WW29 | 07.13-07.19 | 2026-07-19 | 10:19 | 2026-07-19 | 13:06 | 2026-07-20 | 2:18 | 2026-07-20 | 3:05 | 2:47 | 13:12 | 0:47 | 10:04 | 167 | 792 | 47 | 604
WW30 | 07.20-07.26 | 2026-07-20 | 13:09 | 2026-07-20 | 14:54 | 2026-07-21 | 2:05 | 2026-07-21 | 4:00 | 1:45 | 11:11 | 1:55 | 4:34 | 105 | 671 | 115 | 274 | Total,min | 10800 | 1484 | 5570 | 474 | 2878
WW30 | 07.20-07.26 | 2026-07-21 | 8:34 | 2026-07-21 | 11:30 | 2026-07-21 | 23:51 | 2026-07-22 | 0:41 | 2:56 | 12:21 | 0:50 | 4:21 | 176 | 741 | 50 | 261 |  |  | 13.74074 | 51.57407 | 4.388889 | 26.64815
WW30 | 07.20-07.26 | 2026-07-22 | 5:02 | 2026-07-22 | 8:55 | 2026-07-22 | 20:47 | 2026-07-22 | 21:50 | 3:53 | 11:52 | 1:03 | 2:11 | 233 | 712 | 63 | 131
WW30 | 07.20-07.26 | 2026-07-23 | 0:01 | 2026-07-23 | 2:45 | 2026-07-23 | 15:54 | 2026-07-23 | 16:40 | 2:44 | 13:09 | 0:46 | 5:14 | 164 | 789 | 46 | 314
WW30 | 07.20-07.26 | 2026-07-23 | 21:54 | 2026-07-24 | 0:44 | 2026-07-24 | 13:17 | 2026-07-24 | 14:09 | 2:50 | 12:33 | 0:52 | 3:31 | 170 | 753 | 52 | 211
WW30 | 07.20-07.26 | 2026-07-24 | 17:40 | 2026-07-24 | 19:36 | 2026-07-25 | 9:26 | 2026-07-25 | 10:19 | 1:56 | 13:50 | 0:53 | 1:28 | 116 | 830 | 53 | 88
WW30 | 07.20-07.26 | 2026-07-25 | 11:47 | 2026-07-25 | 14:29 | 2026-07-25 | 18:00 | 2026-07-25 | 18:35 | 2:42 | 3:31 | 0:35 | 6:05 | 162 | 211 | 35 | 365
WW30 | 07.20-07.26 | 2026-07-26 | 0:40 | 2026-07-26 | 6:38 | 2026-07-26 | 21:01 | 2026-07-26 | 22:01 | 5:58 | 14:23 | 1:00 | 20:34 | 358 | 863 | 60 | 1234
WW31 | 07.27-08.02 | 2026-07-27 | 18:35 | 2026-07-27 | 21:10 | 2026-07-28 | 6:36 | 2026-07-28 | 7:33 | 2:35 | 9:26 | 0:57 | 7:57 | 155 | 566 | 57 | 477 | Total,min | 10800 | 1965 | 3173 | 341 | 2723
WW31 | 07.27-08.02 | 2026-07-28 | 15:30 | 2026-07-28 | 22:00 | 2026-07-28 | 23:40 | 2026-07-29 | 0:08 | 6:30 | 1:40 | 0:28 | 26:03 | 390 | 100 | 28 | 1563 |  |  | 18.19444 | 29.37963 | 3.157407 | 25.21296
WW31 | 07.27-08.02 | 2026-07-30 | 2:11 | 2026-07-30 | 8:51 | 2026-07-30 | 9:57 | 2026-07-30 | 10:45 | 6:40 | 1:06 | 0:48 | 8:18 | 400 | 66 | 48 | 498
WW31 | 07.27-08.02 | 2026-07-30 | 19:03 | 2026-07-30 | 22:50 | 2026-07-31 | 0:29 | 2026-07-31 | 1:08 | 3:47 | 1:39 | 0:39 | 10:39 | 227 | 99 | 39 | 639
WW31 | 07.27-08.02 | 2026-07-31 | 11:47 | 2026-07-31 | 18:55 | 2026-08-01 | 7:53 | 2026-08-01 | 8:50 | 7:08 | 12:58 | 0:57 | 1:16 | 428 | 778 | 57 | 76
WW31 | 07.27-08.02 | 2026-08-01 | 10:06 | 2026-08-01 | 13:26 | 2026-08-02 | 2:42 | 2026-08-02 | 3:34 | 3:20 | 13:16 | 0:52 | 1:13 | 200 | 796 | 52 | 73
WW31 | 07.27-08.02 | 2026-08-02 | 4:47 | 2026-08-02 | 7:32 | 2026-08-02 | 20:20 | 2026-08-02 | 21:20 | 2:45 | 12:48 | 1:00 | -0.41875 | 165 | 768 | 60 | -603 |  | 5 days
WW32 | 08.03-08.09 | 2026-08-02 | 11:17 | 2026-08-03 | 1:40 | 2026-08-03 | 14:51 | 2026-08-03 | 15:44 | 14:23 | 13:11 | 0:53 | 1:01 | 863 | 791 | 53 | 61 | Total,min | 7200 | 1647 | 3657 | 299 | 15896
WW32 | 08.03-08.09 | 2026-08-03 | 16:45 | 2026-08-03 | 19:16 | 2026-08-04 | 8:34 | 2026-08-04 | 9:31 | 2:31 | 13:18 | 0:57 | 5:59 | 151 | 798 | 57 | 359 |  |  | 22.875 | 50.79167 | 4.152778 | 220.7778
WW32 | 08.03-08.09 | 2026-08-04 | 15:30 | 2026-08-04 | 18:52 | 2026-08-05 | 4:34 | 2026-08-05 | 5:52 | 3:22 | 9:42 | 1:18 | 9:02 | 202 | 582 | 78 | 542
WW32 | 08.03-08.09 | 2026-08-05 | 14:54 | 2026-08-05 | 16:46 | 2026-08-06 | 5:20 | 2026-08-06 | 6:21 | 1:52 | 12:34 | 1:01 | 3:43 | 112 | 754 | 61 | 223
WW32 | 08.03-08.09 | 2026-08-06 | 10:04 | 2026-08-06 | 15:23 | 2026-08-07 | 3:35 | 2026-08-07 | 4:25 | 5:19 | 12:12 | 0:50 | 245:11 | 319 | 732 | 50 | 14711
WW34 | 08.17-08.23 | 2026-08-17 | 9:36 | 2026-08-17 | 14:30 | 2026-08-17 | 20:03 | 2026-08-17 | 20:50 | 4:54 | 5:33 | 0:47 | 8:55 | 294 | 333 | 47 | 535 | Total,min | 7200 | 1104 | 4107 | 300 | 4553
WW34 | 08.17-08.23 | 2026-08-18 | 5:45 | 2026-08-18 | 8:00 | 2026-08-18 | 20:28 | 2026-08-18 | 21:22 | 2:15 | 12:28 | 0:54 | 2:13 | 135 | 748 | 54 | 133 |  |  | 15.33333 | 57.04167 | 4.166667 | 63.23611
WW34 | 08.17-08.23 | 2026-08-18 | 23:35 | 2026-08-19 | 2:40 | 2026-08-19 | 15:09 | 2026-08-19 | 15:56 | 3:05 | 12:29 | 0:47 | 0:44 | 185 | 749 | 47 | 44
WW34 | 08.17-08.23 | 2026-08-19 | 16:40 | 2026-08-19 | 19:30 | 2026-08-20 | 7:55 | 2026-08-20 | 8:44 | 2:50 | 12:25 | 0:49 | 3:42 | 170 | 745 | 49 | 222
WW34 | 08.17-08.23 | 2026-08-20 | 12:26 | 2026-08-20 | 14:58 | 2026-08-21 | 4:02 | 2026-08-21 | 4:58 | 2:32 | 13:04 | 0:56 | 1:15 | 152 | 784 | 56 | 75
WW34 | 08.17-08.23 | 2026-08-21 | 6:13 | 2026-08-21 | 9:01 | 2026-08-21 | 21:29 | 2026-08-21 | 22:16 | 2:48 | 12:28 | 0:47 | 59:04 | 168 | 748 | 47 | 3544
WW35 | 08.24-08.30 | 2026-08-24 | 9:20 | 2026-08-24 | 11:00 | 2026-08-24 | 23:59 | 2026-08-25 | 1:33 | 1:40 | 12:59 | 1:34 | 1:37 | 100 | 779 | 94 | 97 | Total,min | 7200 | 959 | 4556 | 383 | 4500
WW35 | 08.24-08.30 | 2026-08-25 | 3:10 | 2026-08-25 | 5:55 | 2026-08-25 | 14:07 | 2026-08-25 | 14:27 | 2:45 | 8:12 | 0:20 | 1:38 | 165 | 492 | 20 | 98 |  |  | 13.31944 | 63.27778 | 5.319444 | 62.5
WW35 | 08.24-08.30 | 2026-08-25 | 16:05 | 2026-08-25 | 16:52 | 2026-08-26 | 4:56 | 2026-08-26 | 5:40 | 0:47 | 12:04 | 0:44 | 2:09 | 47 | 724 | 44 | 129
WW35 | 08.24-08.30 | 2026-08-26 | 7:49 | 2026-08-26 | 11:41 | 2026-08-26 | 23:51 | 2026-08-27 | 0:37 | 3:52 | 12:10 | 0:46 | 1:15 | 232 | 730 | 46 | 75
WW35 | 08.24-08.30 | 2026-08-27 | 1:52 | 2026-08-27 | 4:26 | 2026-08-27 | 16:08 | 2026-08-27 | 17:20 | 2:34 | 11:42 | 1:12 | 4:10 | 154 | 702 | 72 | 250
WW35 | 08.24-08.30 | 2026-08-27 | 21:30 | 2026-08-27 | 23:07 | 2026-08-28 | 5:20 | 2026-08-28 | 6:34 | 1:37 | 6:13 | 1:14 | 0:50 | 97 | 373 | 74 | 50
WW35 | 08.24-08.30 | 2026-08-28 | 7:24 | 2026-08-28 | 10:08 | 2026-08-28 | 22:44 | 2026-08-28 | 23:17 | 2:44 | 12:36 | 0:33 | 63:21 | 164 | 756 | 33 | 3801
WW36 | 08.31-09.06 | 2026-08-31 | 14:38 | 2026-08-31 | 17:30 | 2026-08-31 | 20:02 | 2026-08-31 | 20:55 | 2:52 | 2:32 | 0:53 | 8:05 | 172 | 152 | 53 | 485 | Total,min | 7200 | 1158 | 3945 | 357 | 4294
WW36 | 08.31-09.06 | 2026-09-01 | 5:00 | 2026-09-01 | 7:38 | 2026-09-01 | 19:22 | 2026-09-01 | 20:11 | 2:38 | 11:44 | 0:49 | 2:12 | 158 | 704 | 49 | 132 |  |  | 16.08333 | 54.79167 | 4.958333 | 59.63889
WW36 | 08.31-09.06 | 2026-09-01 | 22:23 | 2026-09-02 | 0:58 | 2026-09-02 | 16:39 | 2026-09-02 | 17:29 | 2:35 | 15:41 | 0:50 | 1:04 | 155 | 941 | 50 | 64
WW36 | 08.31-09.06 | 2026-09-02 | 18:33 | 2026-09-02 | 21:11 | 2026-09-03 | 2:18 | 2026-09-03 | 3:18 | 2:38 | 5:07 | 1:00 | 0:52 | 158 | 307 | 60 | 52
WW36 | 08.31-09.06 | 2026-09-03 | 4:10 | 2026-09-03 | 7:37 | 2026-09-03 | 18:45 | 2026-09-03 | 19:08 | 3:27 | 11:08 | 0:23 | 2:14 | 207 | 668 | 23 | 134
WW36 | 08.31-09.06 | 2026-09-03 | 21:22 | 2026-09-03 | 23:56 | 2026-09-04 | 12:45 | 2026-09-04 | 13:47 | 2:34 | 12:49 | 1:02 | 3:15 | 154 | 769 | 62 | 195
WW36 | 08.31-09.06 | 2026-09-04 | 17:02 | 2026-09-04 | 19:36 | 2026-09-05 | 2:20 | 2026-09-05 | 3:20 | 2:34 | 6:44 | 1:00 | 53:52 | 154 | 404 | 60 | 3232
WW37 | 09.07-09.13 | 2026-09-07 | 9:12 | 2026-09-07 | 16:16 | 2026-09-08 | 5:42 | 2026-09-08 | 6:35 | 7:04 | 13:26 | 0:53 | 1:58 | 424 | 806 | 53 | 118 | Total,min | 7200 | 1738 | 3508 | 373 | 4580
WW37 | 09.07-09.13 | 2026-09-08 | 8:33 | 2026-09-08 | 14:19 | 2026-09-08 | 16:42 | 2026-09-08 | 17:52 | 5:46 | 2:23 | 1:10 | 6:58 | 346 | 143 | 70 | 418 |  |  | 24.13889 | 48.72222 | 5.180556 | 63.61111
WW37 | 09.07-09.13 | 2026-09-09 | 0:50 | 2026-09-09 | 3:23 | 2026-09-09 | 13:43 | 2026-09-09 | 14:32 | 2:33 | 10:20 | 0:49 | 0:43 | 153 | 620 | 49 | 43
WW37 | 09.07-09.13 | 2026-09-09 | 15:15 | 2026-09-09 | 20:31 | 2026-09-10 | 8:16 | 2026-09-10 | 9:03 | 5:16 | 11:45 | 0:47 | 1:22 | 316 | 705 | 47 | 82
WW37 | 09.07-09.13 | 2026-09-10 | 10:25 | 2026-09-10 | 13:27 | 2026-09-10 | 16:00 | 2026-09-10 | 16:44 | 3:02 | 2:33 | 0:44 | 1:28 | 182 | 153 | 44 | 88
WW37 | 09.07-09.13 | 2026-09-10 | 18:12 | 2026-09-10 | 20:56 | 2026-09-11 | 8:30 | 2026-09-11 | 9:18 | 2:44 | 11:34 | 0:48 | 1:47 | 164 | 694 | 48 | 107
WW37 | 09.07-09.13 | 2026-09-11 | 11:05 | 2026-09-11 | 13:38 | 2026-09-11 | 20:05 | 2026-09-11 | 21:07 | 2:33 | 6:27 | 1:02 | 62:04 | 153 | 387 | 62 | 3724
WW38 | 09.14-09.20 | 2026-09-14 | 11:11 | 2026-09-14 | 21:38 | 2026-09-15 | 1:38 | 2026-09-15 | 2:41 | 10:27 | 4:00 | 1:03 | 1:27 | 627 | 240 | 63 | 87 | Total,min | 7200 | 1995 | 2893 | 294 | 5187
WW38 | 09.14-09.20 | 2026-09-15 | 4:08 | 2026-09-15 | 12:12 | 2026-09-16 | 1:09 | 2026-09-16 | 2:03 | 8:04 | 12:57 | 0:54 | 1:32 | 484 | 777 | 54 | 92 |  |  | 27.70833 | 40.18056 | 4.083333 | 72.04167
WW38 | 09.14-09.20 | 2026-09-16 | 3:35 | 2026-09-16 | 6:25 | 2026-09-16 | 7:09 | 2026-09-16 | 7:50 | 2:50 | 0:44 | 0:41 | 6:35 | 170 | 44 | 41 | 395
WW38 | 09.14-09.20 | 2026-09-16 | 14:25 | 2026-09-16 | 17:24 | 2026-09-17 | 6:37 | 2026-09-17 | 7:19 | 2:59 | 13:13 | 0:42 | 1:28 | 179 | 793 | 42 | 88
WW38 | 09.14-09.20 | 2026-09-17 | 8:47 | 2026-09-17 | 11:49 | 2026-09-17 | 18:23 | 2026-09-17 | 19:01 | 3:02 | 6:34 | 0:38 | 2:18 | 182 | 394 | 38 | 138
WW38 | 09.14-09.20 | 2026-09-17 | 21:19 | 2026-09-18 | 0:10 | 2026-09-18 | 9:51 | 2026-09-18 | 9:53 | 2:51 | 9:41 | 0:02 | 3:10 | 171 | 581 | 2 | 190
WW38 | 09.14-09.20 | 2026-09-18 | 13:03 | 2026-09-18 | 16:05 | 2026-09-18 | 17:09 | 2026-09-18 | 18:03 | 3:02 | 1:04 | 0:54 | 69:57 | 182 | 64 | 54 | 4197
WW39 | 09.21-09.27 | 2026-09-21 | 16:00 | 2026-09-21 | 18:37 | 2026-09-21 | 22:37 | 2026-09-21 | 23:41 | 2:37 | 4:00 | 1:04 | 5:06 | 157 | 240 | 64 | 306 | Total,min | 7200 | 1191 | 2748 | 429 | 2472
WW39 | 09.21-09.27 | 2026-09-22 | 4:47 | 2026-09-22 | 10:07 | 2026-09-22 | 16:21 | 2026-09-22 | 17:15 | 5:20 | 6:14 | 0:54 | 0:55 | 320 | 374 | 54 | 55 |  |  | 16.54167 | 38.16667 | 5.958333 | 34.33333
WW39 | 09.21-09.27 | 2026-09-22 | 18:10 | 2026-09-22 | 21:49 | 2026-09-23 | 10:23 | 2026-09-23 | 11:27 | 3:39 | 12:34 | 1:04 | 1:39 | 219 | 754 | 64 | 99
WW39 | 09.21-09.27 | 2026-09-23 | 13:06 | 2026-09-23 | 15:49 | 2026-09-24 | 5:25 | 2026-09-24 | 6:40 | 2:43 | 13:36 | 1:15 | 14:12 | 163 | 816 | 75 | 852
WW39 | 09.21-09.27 | 2026-09-24 | 20:52 | 2026-09-24 | 23:38 | 2026-09-25 | 1:18 | 2026-09-25 | 2:50 | 2:46 | 1:40 | 1:32 | 0:08 | 166 | 100 | 92 | 8
WW39 | 09.21-09.27 | 2026-09-25 | 2:58 | 2026-09-25 | 5:44 | 2026-09-25 | 13:28 | 2026-09-25 | 14:48 | 2:46 | 7:44 | 1:20 | 67:12 | 166 | 464 | 80 | 1152
WW40 | 09.28-10.04 | 2026-09-28 | 10:00 | 2026-09-28 | 12:50 | 2026-09-29 | 2:59 | 2026-09-29 | 4:03 | 2:50 | 14:09 | 1:04 | 1:32 | 170 | 849 | 64 | 92 | Total,min | 7200 | 972 | 3941 | 1202 | -66668635
WW40 | 09.28-10.04 | 2026-09-29 | 5:35 | 2026-09-29 | 8:25 | 2026-09-29 | 19:45 | 2026-09-29 | 21:04 | 2:50 | 11:20 | 1:19 | 2:18 | 170 | 680 | 79 | 138 |  |  | 13.5 | 54.73611 | 16.69444 | -925953.3
WW40 | 09.28-10.04 | 2026-09-29 | 23:22 | 2026-09-30 | 2:13 | 2026-09-30 | 17:37 | 2026-09-30 | 18:55 | 2:51 | 15:24 | 1:18 | 2:11 | 171 | 924 | 78 | 131
WW40 | 09.28-10.04 | 2026-09-30 | 21:06 | 2026-09-30 | 23:45 | 2026-10-01 | 10:25 | 2026-10-01 | 11:26 | 2:39 | 10:40 | 1:01 | 0:58 | 159 | 640 | 61 | 58
WW40 | 09.28-10.04 | 2026-10-01 | 12:24 | 2026-10-01 | 15:05 | 2026-10-01 | 21:46 | 2026-10-01 | 22:23 | 2:41 | 6:41 | 0:37 | 1:06 | 161 | 401 | 37 | 66
WW40 | 09.28-10.04 | 2026-10-01 | 23:29 | 2026-10-02 | 1:50 | 2026-10-02 | 9:17 | 2026-10-03 |  | 2:21 | 7:27 | 14:43 | -46298 | 141 | 447 | 883 | -66669120
WW40 | 09.28-10.04 | [8 empty] | 0:00 | 0:00 | 0:00 | 0:00 | 0 | 0 | 0 | 0
WW41 | 10.05-10.11 | [8 empty] | 0:00 | 0:00 | 0:00 | 0:00 | 0 | 0 | 0 | 0
WW41 | 10.05-10.11 | [8 empty] | 0:00 | 0:00 | 0:00 | 0:00 | 0 | 0 | 0 | 0
WW41 | 10.05-10.11 | [8 empty] | 0:00 | 0:00 | 0:00 | 0:00 | 0 | 0 | 0 | 0
WW41 | 10.05-10.11 | [8 empty] | 0:00 | 0:00 | 0:00 | 0:00 | 0 | 0 | 0 | 0
WW41 | 10.05-10.11 | [8 empty] | 0:00 | 0:00 | 0:00 | 0:00 | 0 | 0 | 0 | 0
WW41 | 10.05-10.11 | [8 empty] | 0:00 | 0:00 | 0:00 | 0:00 | 0 | 0 | 0 | 0
WW41 | 10.05-10.11 | [8 empty] | 0:00 | 0:00 | 0:00 | 0:00 | 0 | 0 | 0 | 0
WW41 | 10.05-10.11 | [8 empty] | 0:00 | 0:00 | 0:00 | 0:00 | 0 | 0 | 0 | 0
WW41 | 10.05-10.11 | [8 empty] | 0:00 | 0:00 | 0:00 | 0:00 | 0 | 0 | 0 | 0

## Total Tape Length per Workweek
| WW10 | WW11 | WW12 | WW13 | WW14 | WW15 | WW16 | WW17 | WW18 | WW19 | WW20 | WW21 | WW22 | WW23 | WW24 | WW25 | WW26 | WW27 | WW28 | WW29 | WW30 | WW31 | WW32 | WW33 | WW34 | WW35
Actual Deposited Tape | 15415 | 9873 | 10883 | 13258 | 0 | #REF! | #REF! | #REF! |  | #REF! | #REF! | #REF! | #REF! | #REF! | #REF! | #REF! | #REF! | #REF! | #REF! | #REF! | #REF! | #REF!
Target | 15000 | 15000 | 15000 | 15000 | 15000 | 15000 | 15000 | 15000 | 15000 | 15000 | 15000 | 15000 | 15000 | 15000 | 15000 | 15000 | 15000 | 15000 | 15000 | 15000 | 15000 | 15000 | 15000 | 15000 | 15000 | 15000
Note on I9: Low EP Tape Supplies from Chem Team due to Machine Maintenance
Note on L9: Golden Week, no input
Note on M9: Golden Week, Low input
Note on R9: Low ouput due to mulitiple ion source turned off; performed major maintenance

## 4-March
Process Parameter Conditions
PM1 | 4000
PM2 | 3000
PM3 | 1000
Rate in IBAD
Rate in EPI | 13
Speed (m/min) | 3
|  | Length | Event
ATTACH/PASTE GREENSCAN HERE
ATTACH/PASTE GREENSCAN HERE
1748m
1748
0

## Sheet1
Metrics | UOM | Target | Actual | [7 empty] | Results | Delta
|  |  | WW20 | WW21 | WW22 | WW23 | WW24 | WW25 | WW26 | WW27
Production Output | Km/week | 15 km/week | 16k
Production Yield | % | 97% | 98%
In-Process Defects | % | >2% | 1.50% | [9 empty] | Data will be gathered thru database (Egun1OFF, cut from eval samples)
Set up time | Average Minutes | >220 | 210
Average Ic | Amperes/Km | 600 | 620 | [9 empty] | Get the average weekly Ic
XRD | Angle Degrees | <7Deg | [10 empty] | Get the average weekly XRD

## Detail1
Details for Sum of E-Gun 1 OFF Occurrence - Workweek: WW44, E-Gun 1 OFF Occurrence: 0 (+)
Workweek | Tape Number | ION Source OFF | E-Gun 1 OFF Occurrence | E-Gun 2 OFF Occurrence | Grids
WW44 | #2750(1197-0)#2740(1616-966) | 0 | 3 | 0 | KTM023
WW44 | #2750(1317-0) #2736(1255-0) | 0 | 2 | 0 | KTM023
WW44 | #2728(1450-0) | 0 | 1 | 0 | KTM023
WW44 | #2736(1655-1255) | 0 | 0 | 0 | R009
WW44 | #2738(1613-0) | 0 | 3 | 0 | R009
WW44 | #2726(1617-0) | 0 | 0 | 0 | R009
WW44 | #2730(1400-1200) | 0 | 0 | 0 | R009
WW44 | #2730(1653-1400) | 1 | 1 | 0 | R009
WW44 | #2732(1276-0) | 0 | 0 | 0 | R009
WW44 | #2732(1656-1276) | 3 | 0 | 0 | R009
WW44 | #2730(1000-0) | 0 | 0 | 0 | R117

## COUNTS
Workweek | Tape Number | ION Source OFF | E-Gun 1 OFF Occurrence | E-Gun 2 OFF Occurrence | Grids
WW02 | #2900(1662-0) | 0 | 1 | 0 | KTM023
WW02 | #2902(1665-0) | 0 | 0 | 0 | KTM027
WW02 | #2902(1665-0) | 0 | 0 | 0 | KTM027
WW02 | #2904(1662-0) | 0 | 0 | 0 | KTM027
WW02 | #2906(1536-0) #2880(1691-1534) | 0 | 0 | 0 | KTM027
WW02 | #2898(985-1427) | 0 | 0 | 0 | KTM027 | E-Gun 1 OFF Occurrence | (Multiple Items)
WW02 | #2898(339-985) #2892(1385-0) | 0 | 0 | 0 | KTM027
WW02 | #2912(1620-0) | 0 | 0 | 0 | KTM027 |  | Column Labels
WW02 | #2914(1656-0) | 0 | 2 | 0 | KTM027 |  | WW02 | WW03 | WW04 | WW05 | WW06 | WW07 | WW08 | WW09 | WW10 | WW11 | WW12 | WW13 | WW14 | WW15 | WW16 | WW17 | WW18 | WW19 | WW20 | Grand Total
WW02 | #2910(570-0) #2910(1076-570) #2908(825-0) | 0 | 0 | 0 | KTM027 | Sum of E-Gun 1 OFF Occurrence | 3 | 5 | 9 | 0 | 2 | 4 | 9 | 4 | 2 | 0 | 0 | 6 | 4 | 0 | 5 | 2 | 0 | 0 | 0 | 55
WW03 | #2918(1389-0)#2920(1356-0) | 0 | 1 | 0 | KTM027
WW03 | #2922(1403-0) #2916(1397-700) | 0 | 2 | 1 | KTM027
WW03 | #2898(339-0)#2926(1661-926)#2926(705-0) | 0 | 0 | 0 | KTM027
WW03 | #2930(1500-0) | 0 | 0 | 0 | KTM027
WW03 | #EXP1-20 | 0 | 0 | 0 | KTM027 | E-Gun 2 OFF Occurrence | (Multiple Items)
WW03 | #2940(1453-0) | 0 | 1 | 0 | KTM023
WW03 | #2932(1500-0) | 0 | 0 | 0 | KTM023 |  | Column Labels
WW03 | #2954(1398-0) | 0 | 1 | 0 | KTM023 |  | WW02 | WW03 | WW04 | WW05 | WW06 | WW07 | WW08 | WW09 | WW10 | WW11 | WW12 | WW13 | WW14 | WW15 | WW16 | WW17 | WW18 | WW19 | WW20 | Grand Total
WW03 | #2952(1394-0)#2916(690-0) | 0 | 0 | 0 | KTM023 | Sum of E-Gun 2 OFF Occurrence | 0 | 1 | 1 | 0 | 0 | 1 | 0 | 1 | 1 | 1 | 0 | 0 | 0 | 0 | 1 | 0 | 0 | 0 | 0 | 7
WW04 | #2898(1662-1427) #2910(1364-1101) | 0 | 0 | 0 | KTM023
WW04 | #2950(1684-898) #2950(896-0) | 0 | 1 | 0 | KTM023
WW04 | #2942(1633-1427) #29542(1427-16) | 0 | 0 | 1 | KTM023
WW04 | #2946(339-0)#2944(1328-4)+50mDMY | 0 | 1 | 0 | KTM023 | ION Source OFF | (Multiple Items)
WW04 | #2948(1656-906)#2956(1398-0) | 0 | 5 | 0 | KTM023
WW04 | #2868 (000-195)#2944 (1659-1328)#2946 (339-1665) RnD | 0 | 1 | 0 | KTM023 |  | Column Labels
WW04 | #2928(1666-844) #2960(1395-0) | 0 | 1 | 0 | KTM023 |  | WW02 | WW03 | WW04 | WW05 | WW06 | WW07 | WW08 | WW09 | WW10 | WW11 | WW12 | WW13 | WW14 | WW15 | WW16 | WW17 | WW18 | WW19 | WW20 | Grand Total
WW04 | #2958(1531-355) #2958(350-000) | 0 | 0 | 0 | KTM023 | Sum of ION Source OFF | 0 | 0 | 0 | 0 | 2 | 0 | 0 | 1 | 0 | 4 | 3 | 0 | 0 | 0 | 2 | 0 | 0 | 0 | 0 | 12
WW05 | #2970(962-697)#2964(1397-0) | 0 | 0 | 0 | KTM023
WW05 | #2970(680-0)#2968(848-0) | 0 | 0 | 0 | KTM023
WW05 | #2920(1556-1656)#2978(1100-1224) YB production | 0 | 0 | 0 | KTM023
WW05 | #2978(500-0)#2986(1396-0) | 0 | 0 | 0 | R009
WW05 | #2986(1396-0) #2978(500-0) | 0 | 0 | 0 | R009
WW05 | #2976(896-0) #2966(1394-0) | 0 | 0 | 0 | KTM027
WW05 | #2978(500-1100)#2988(1396-0) | 0 | 0 | 0 | KTM027
WW05 | RnD | 0 | 0 | 0 | KTM027
WW06 | #3004(1361-000) #2962(670-000) | 0 | 2 | 0 | KTM027
WW06 | #3000(19-359) #3000(483-1058) #2982(1365-0) | 0 | 0 | 0 | KTM027
WW06 | #3010(1-336)#3010(336-631) | 0 | 0 | 0 | KTM027
WW06 | #3012(1098-0)#3014(1380-0) | 2 | 0 | 0 | KTM027
WW06 | #3020(1373-0)#3018(1349-766) | 0 | 0 | 0 | KTM027
WW06 | #3020(1373-0)#3018(766-131) | 0 | 0 | 0 | KTM027
WW07 | #2994(1274-96)#3016(1000-0) | 0 | 1 | 1 | KTM027
WW07 | #2984(291-1116)#3022(52-1380) | 0 | 2 | 0 | KTM027
WW07 | #2980(0-1366) #3002(875-0) | 0 | 0 | 0 | KTM027
WW07 | #3008(1395-95) #3006(922-22) | 0 | 1 | 0 | KTM027
WW07 | #2992(900-0) #2990(1350-250) | 0 | 0 | 0 | KTM027
WW07 | #2996(1100-0) #2924(300-0) #2924(600-300) | 0 | 0 | 0 | KTM027
WW07 | #3024(1381-57) | 0 | 0 | 0 | KTM027
WW07 | #3032(1200-0) #2998(624-280) | 0 | 0 | 0 | KTM027
WW07 | #3036(1200-0)#3024(486-57) | 0 | 0 | 0 | KTM027
WW08 | #3040(1199-0)+YB#2998(250-0) | 0 | 0 | 0 | KTM027
WW08 | #3034(1200-0) #3044(468-149) #3042(570-246) | 0 | 0 | 0 | KTM023
WW08 | #3034(1200-0)#3042(570-288) | 0 | 0 | 0 | KTM023
WW08 | #3030(1199-0)#3028(1198-0) | 0 | 2 | 0 | KTM023
WW08 | #3026(1201-0) #KM3038(320-22) #3026(1201-0) | 0 | 2 | 0 | KTM023
WW08 | #3048(2010-0) | 0 | 0 | 0 | KTM023
WW08 | #3050(2013-0) | 0 | 2 | 0 | KTM023
WW08 | #3052(1894-0) #2990(250-0) | 0 | 1 | 0 | KTM023
WW08 | #3056(1904-0) #3030 (182-0) | 0 | 1 | 0 | KTM027
WW08 | #3054(1212-0)#3058(783-2)#3042(235-37)#3044(139-0) | 0 | 1 | 0 | KTM027
WW09 | #3054(1500-1212) #3066(1896-0) | 0 | 1 | 0 | KTM027
WW09 | #3060(1912-0) | 0 | 1 | 0 | KTM027
WW09 | #3064(1912-620) RnD#3064(620-0) | 0 | 0 | 0 | KTM027
WW09 | #3062(1898-2)#3058(1893-1667) | 0 | 0 | 0 | KTM027
WW09 | #3068 (1000-1892) #3070 (776-1891) #3070 (271-776) | 0 | 0 | 0 | KTM027
WW09 | #3072(1896-775) #3072(774-0) #3068(1000-500) | 1 | 0 | 0 | KTM027
WW09 | #3076(1896-0)#3068(500-0) | 0 | 2 | 0 | KTM027
WW09 | #3074(1892-0) #3078(1893-1293) | 0 | 0 | 1 | KTM027
WW10 | #3078(1293-0) | 0 | 1 | 0 | KTM027
WW10 | #1266(637-0)#3080(1895-995) + SUBRA tapes (90m) | 0 | 1 | 0 | KTM027
WW10 | #3084(1798-0) #3080(595-100) | 0 | 0 | 0 | KTM027
WW10 | #3082(1894-000) | 0 | 0 | 0 | KTM027
WW10 | #3092(1910-1300)#3086(1890-0) | 0 | 0 | 1 | KTM027
WW10 | #3064(620-0)#3092(1300-0) | 0 | 0 | 0 | KTM027
WW10 | #3094(1893-0) | 0 | 0 | 0 | KTM027
WW10 | #3098(1911-0) #KM3038(793-340) | 0 | 0 | 0 | KTM027
WW10 | #3104(1910-0) #3080(995-595) | 0 | 0 | 0 | KTM027
WW11 | #3100(1911-0) #3092(1300-850) | 0 | 0 | 0 | KTM027
WW11 | #3092(500-0)#3064(597-0)RnD | 0 | 0 | 0 | KTM027
WW11 | #2782(2000-1431) | 0 | 0 | 0 | KTM027
WW11 | #3092(850-500)#3102(2013-0) | 2 | 0 | 0 | R120
WW11 | #3116(600-100)#3108(1898-0) | 2 | 0 | 0 | R120
WW11 | #3116(1100-600)#3110(1868-0) | 0 | 0 | 0 | KTM027
WW11 | #3116(1508-1118)#3120(1844-0) | 0 | 0 | 0 | KTM027
WW11 | #3116(1898-1508)#3118(1897-0) | 0 | 0 | 1 | KTM027
WW12 | #3114(1910-0) | 0 | 0 | 0 | KTM027
WW12 | #3126 (1876-0) #3128(607-0) | 1 | 0 | 0 | KTM027
WW12 | RND #KM3106(745-415) #KM3106(415-85) ULBRICH 100um #1264(298-628) | 2 | 0 | 0 | KTM027
WW12 | #3122(1000-0)#3122(1000-1516)#3130(2180-2330) | 0 | 0 | 0 | KTM027
WW12 | #3130(2330-2180)#3122(1000-0)#3138(200-5)#3132(785-585)#3122(1516-1000) RnD | 0 | 3 | 0 | KTM027
WW12 | #3128 (607-1215)#3112 (1115-1569)#3112 (2-1108) | 0 | 0 | 0 | KTM027
WW12 | #3128 (1905-1532) #3144 (1905-0) | 0 | 0 | 0 | KTM027
WW12 | #3134(2322-904) ChemTrain#4#3134(610-0) | 0 | 0 | 0 | KTM027
WW13 | #3112(1802-1569) #3128(1502-1220) #3148(1906-0) | 0 | 2 | 0 | KTM027
WW13 | #3122(1886-1906)#3140(1129-1099)#3146(1905-0) | 0 | 1 | 0 | KTM027
WW13 | #3054(1743-1540)#Ulb 105+Subra Tape | 0 | 3 | 0 | KTM027
WW13 | #3124(1899-250)+Chem Train #5 | 0 | 2 | 0 | KTM027
WW13 | #3150(1903-000) + Chem Train #7 | 0 | 0 | 0 | KTM027
WW13 | #3150(670-0) + Chem Train #7 | 0 | 0 | 0 | KTM027
WW13 | #3152(1000-0) | 3 | 0 | 0 | R162
WW13 | #3150 (1341-670) #3154 (1906-39) | 0 | 1 | 0 | R162
WW13 | #3156 (1888-191) #3152 (1451-1000) + Chem Train #8 | 0 | 0 | 0 | R162
WW13 | #3158(2316-826)#3158(822-222)+Chem Train#9 | 0 | 0 | 0 | R162
WW14 | #3160(2309-1388) #3160(1378-0) | 0 | 0 | 0 | R162
WW14 | #3158(221-000) #+Chem Train 10 | 0 | 0 | 0 | R162
WW14 | #2974Ref(30m) Chem Train#11 | 0 | 6 | 0 | R162
WW14 | #2974Ref(30m) Chem Train#11 Chem Train#12 #2974Ref(30m) #3138(2277-1777) #2974Ref(30m) | 0 | 0 | 0 | R162
WW14 | #3164(1041-563)#3164(1533-1238)#3164(2266-1785)#ChemTrain13 | 0 | 0 | 0 | R162
WW14 | #3166(995-281)#3166(2328-1554)#3164(1041-563)#3164(1533-1238) + Chem Train #13 | 0 | 0 | 0 | R162
WW14 | #3168(1129-529) #3168(2093-1214) + ChemTrain #14 | 0 | 0 | 0 | R162
WW14 | #3172(2326-1200)+#3172(1200-0) ChemTrain #16 | 0 | 2 | 0 | R162
WW14 | #3170(2334-2064)#3170 (1569-1967) #3170 (685-1568)#3170 (330-684) | 0 | 2 | 0 | R162
WW15 | YB Deposition #3162(2111-2351) #3136(1785-1874) | 0 | 0 | 0 | R162
WW15 | #3174(1876-1154)#3174(1154-654)#3174(654-154) #2974Ref tape in between(20m) | 0 | 0 | 0 | R162
WW15 | #3142 (1689-1) #3142 (2317-1712) ChemTrain #17 RefTape #2974 | 0 | 0 | 0 | R162
WW15 | #3152 (1551-1451) + RND | 0 | 0 | 0 | R162
WW15 | #3182(2044-1124)#3182(606-0) | 0 | 0 | 0 | KTM027
WW15 | #3182(1575-1124) #3182(606-0) | 0 | 0 | 0 | R117
WW15 | #3186(2320-1447)ChemTrain#17##3186(1439-0) | 0 | 0 | 0 | R117
WW16 | #3184(2334-1836) #3184(1753-1327) #3184(622-0) | 0 | 2 | 0 | R117
WW16 | #3194(625-2) #3194(1829-1215) #3194(2298-1839) | 1 | 3 | 0 | R117
WW16 | #3178(2318-28) | 0 | 0 | 0 | R117
WW16 | #KM3188(1073-0) RnD | 0 | 0 | 0 | R117
WW16 | #KM3188(612-0) RnD | 0 | 0 | 0 | R117
WW16 | #KM3208(1037-327)#KM3206(2329-1629) | 0 | 0 | 0 | R117
WW16 | #3198(1995-2) | 0 | 1 | 1 | R117
WW16 | #3196(2336-1325)#3196(1150-848)#3196(842-639)#3196(633-244)#3196(241-2) | 1 | 2 | 0 | R117
WW17 | #3202(2323-1760)#3202(1600-0) | 0 | 3 | 0 | R117
WW17 | #3180(1900-180)#3180(598-0) | 0 | 0 | 0 | R117
WW17 | #3170(420-330) #3180(180-0) | 0 | 0 | 0 | R117
WW17 | #KM3206(1629-829) #3200(1598-1001) #3200(2056-1754) | 0 | 0 | 0 | R117
WW17 | #3200(564-2) #3200(952-650) #3212(1736-1471) #3212(2276-1880) | 0 | 2 | 0 | R162
WW17 | #3212(555-0) #3212(1353-555) #3122(1886-1760) #3122(1661-1545) | 0 | 0 | 0 | R162
WW17 | #3212(555-0) #3212(1353-555) | 0 | 0 | 0 | R162
WW17 | #3216(2775-1882)(1732-1475)CT18#3216(1188-556)(556-0) | 0 | 0 | 0 | R162
WW17 | #3210(2274-1882) #3210(555-2) #3210(1465-555) #3210(1872-1468) | 0 | 0 | 0 | R162
WW18 | #3134(2322-1437)#3216(455-188) | 0 | 0 | 0 | R162
WW18 | #3222(1961-1469) #3222(1466-1187) #3222(1187-675) #3222(555-2) | 0 | 0 | 0 | R162
WW19 | #3228(1277-1449) #3228(1750-2170) #3228(2195-2350) | 0 | 0 | 0 | R162
WW19 | #3226(1651-001) | 0 | 0 | 0 | R162
WW19 | #3214(935-0) #3214(1715-939) #3214(1943-1718) | 0 | 0 | 0 | R162
WW20 | #3230(2276-1879) #3230(555-80) #3230(1186-674) #3230(1466-1186) #3230(1735-1469) Chem Train #19 | 0 | 0 | 0 | R162